## CO2
Experimental |  | GCMC simulation for open framework
Pressure [kPa] | Amount adsorbed [mmol/g] | Pressure [bar] | Amount adsorbed [mmol/g]
0.2372528 | 9.096274e-05 | 0.0001353476 | 0.004138799
10.27626 | 0.007951119 | 0.0002361211 | 0.007316804
19.98964 | 0.01106504 | 0.0004119258 | 0.01224283
30.28747 | 0.02227158 | 0.0007186264 | 0.02211365
39.9988 | 0.02539109928 | 0.001253682 | 0.03780485
50.36998 | 0.0386682 | 0.002187114 | 0.06497713
60.40141 | 0.04681233 | 0.003815537 | 0.1175297
70.3775 | 0.06150179 | 0.006656407 | 0.2039348
75.48625 | 0.08583513 | 0.01161246 | 0.3560019
76.63054 | 0.1068549 | 0.01533791 | 0.4558794
77.46868 | 0.1526595 | 0.02025855 | 0.6233966
78.18386 | 0.2491314 | 0.02675779 | 0.7955578
79.06298 | 0.4926158 | 0.03534211 | 0.9937372
79.79292 | 0.8045605 | 0.0466804 | 1.256578
80.08473 | 0.923006 | 0.06165618 | 1.596475
80.7286 | 1.243909 | 0.08143643 | 1.862685
81.20935 | 1.457999 | 0.1075625 | 2.172258
81.82699 | 1.745689 | 0.1420702 | 2.529079
82.1102 | 1.859587 | 0.1876484 | 2.737222
82.86596 | 2.157234 | 0.2478489 | 2.938498
83.19506 | 2.261572 | 0.3273627 | 3.092419
84.04099 | 2.512179 | 0.4323857 | 3.224908
85.20209 | 2.735185 | 0.5711016 | 3.354737
86.08941 | 2.850236 | 0.7543198 | 3.410093
87.17591 | 2.953599 | 0.9963171 | 3.475665
88.31611 | 3.033634 | 1.315951 | 3.507842
89.44483 | 3.08817 | 1.738128 | 3.543869
90.5301 | 3.126341 | 2.295746 | 3.581257
92.4281 | 3.183885 | 3.032257 | 3.601406
94.52447 | 3.221521
97.49464 | 3.262665
99.60248 | 3.282154
98.16925 | 3.279858
93.35764 | 3.258535
89.30179 | 3.245108
84.33034 | 3.221776
79.42693 | 3.191704
74.45835 | 3.152746
69.50207 | 3.105875
64.71054 | 2.822723
63.79658 | 2.555438
63.16255 | 2.152804
62.70024 | 1.854275
62.13219 | 1.502229
61.72726 | 1.26714
61.07315 | 0.9163653
60.7842 | 0.7998212
59.81696 | 0.5100315
58.48414 | 0.3069516
57.56157 | 0.233914
56.46892 | 0.1797607
55.36438 | 0.1490882
54.32091 | 0.1271466
53.28646 | 0.1114759
52.26553 | 0.09978109
51.25443 | 0.09102308
50.24867 | 0.08660154
49.24987 | 0.07882856
48.2437 | 0.07383033
46.27397 | 0.06956388
44.29728 | 0.059308
42.26894 | 0.05813073
39.32706 | 0.04950174
29.66327 | 0.03297683
19.67529 | 0.01338306
9.69264 | -0.005942836
0.06393298 | -0.03528347

## CH4
Experimental |  | GCMC simulation for open framework
Pressure [kPa] | Amount adsorbed [mmol/g] | Pressure [bar] | Amount adsorbed [mmol/g]
1.105894 | 0.0004546433 | 8.360989e-05 | 5.517411e-05
4.619801 | 0.006263755 | 0.0001517627 | 9.568398e-05
8.043335 | 0.002832212 | 0.000262118 | 0.0001674988
11.39673 | 0.00679364 | 0.0004527189 | 0.0002827755
14.7854 | 0.007587123 | 0.0007819165 | 0.0004953841
18.16095 | 0.01138024 | 0.001350492 | 0.0008620101
21.54388 | 0.01429229 | 0.002451317 | 0.001565731
24.94486 | 0.01243315 | 0.004233809 | 0.00275086
28.30892 | 0.01646021 | 0.007312453 | 0.004569306
31.69595 | 0.0182468 | 0.01262975 | 0.008102319
35.06739 | 0.0221577 | 0.01701565 | 0.01098116
38.46181 | 0.02421659 | 0.02181356 | 0.01386064
41.8312 | 0.02845201 | 0.0293887 | 0.0186085
45.22931 | 0.02855931 | 0.03959442 | 0.02481931
48.5946 | 0.03100518 | 0.05075889 | 0.03214522
51.98737 | 0.0340706 | 0.06838578 | 0.04345205
55.358 | 0.03752772 | 0.08766856 | 0.05537352
58.72657 | 0.04534342 | 0.118113 | 0.07343633
62.13944 | 0.04416502 | 0.1591297 | 0.0981305
65.50596 | 0.04620816 | 0.2039996 | 0.1209777
68.89586 | 0.04957024 | 0.274842 | 0.1626313
72.27264 | 0.05256375 | 0.3523393 | 0.2053493
75.67526 | 0.05684614 | 0.4746952 | 0.2684323
79.04465 | 0.05627183 | 0.6395412 | 0.3401611
82.41815 | 0.05913834787 | 0.819873 | 0.4254907
85.79328 | 0.06314026 | 1.104588 | 0.5344751
89.19057 | 0.06438723 | 1.416049 | 0.6299003
92.55176 | 0.07061535 | 1.907796 | 0.7851935
95.96258 | 0.07121312 | 3.295064 | 1.051456
99.34346 | 0.07197598
98.54817 | 0.07353431
95.61805 | 0.07131238
91.7778 | 0.06869134
88.32679 | 0.06749272
84.93073 | 0.05871547
81.53304 | 0.05422986
78.12345 | 0.0509831
74.71017 | 0.04835339
71.28992 | 0.05338803
67.89509 | 0.04706423
64.49658 | 0.03772506
61.07346 | 0.03464726
57.67617 | 0.03065182
54.28176 | 0.03030416
50.87627 | 0.03144238
47.46258 | 0.02475941595
44.05094 | 0.02277122
40.64627 | 0.01815555
37.06565 | 0.01408894
34.00182 | 0.01799216
30.31702 | 0.01039575
27.32743 | 0.004089015
23.5647 | 0.001707328
20.17315 | -0.001332621
16.78448 | 0.003805713
13.37489 | -0.0005911189
9.957922 | -0.006852344
6.565149 | -0.01076978
3.172787 | -0.01282729
0.06859309 | -0.01320462

## CO2 CH4 mixture
GCMC simulation for open framework
Ptotal [bar] | Ntotal [mmol/g] | NCH4 [mmol/g] | NCO2 [mmol/g] | SCO2
0.01 | 0.1461718 | 0.003361501 | 0.1461718 | 43.48409
0.05 | 0.6399584 | 0.01274787 | 0.6399584 | 50.20121
0.1 | 1.257192 | 0.02448082 | 1.257192 | 51.35414
0.2 | 2.029552 | 0.03394442 | 2.029552 | 59.79044
0.3 | 2.474086 | 0.036653 | 2.474086 | 67.50024
0.5 | 2.881307 | 0.03997069 | 2.881307 | 72.08549
1 | 3.225919 | 0.04163122 | 3.225919 | 77.48798
1.242 | 3.301628 | 0.04137679 | 3.301628 | 79.79421
1.5 | 3.356001 | 0.04147494 | 3.356001 | 80.91637
1.624 | 3.370322 | 0.04141988 | 3.370322 | 81.36967
2 | 3.413746 | 0.04125294 | 3.413746 | 82.75158
2.5 | 3.452273 | 0.04204909 | 3.452273 | 82.10102
3 | 3.476296 | 0.04211354 | 3.476296 | 82.5458
3.5 | 3.498116 | 0.04224202 | 3.498116 | 82.8113
4 | 3.512825 | 0.04249181 | 3.512825 | 82.67064
4.5 | 3.520523 | 0.04238861 | 3.520523 | 83.05352
5 | 3.52988 | 0.04289157 | 3.52988 | 82.29776