## ELM-11
time [s] | yCO2 | yCH4 | yAr
0 | 0.2501227 | 0.7581718 | -0.008294522
6.04 | 0.4889275 | 0.5094963 | 0.001576178
11.99 | 0.4933605 | 0.5056656 | 0.0009738856
18 | 0.4936283 | 0.5055016 | 0.0008701178
24 | 0.4920315 | 0.5068546 | 0.00111394
30 | 0.4912148 | 0.5075731 | 0.00121207
35.98 | 0.4940839 | 0.5050951 | 0.0008209922
41.99 | 0.4905996 | 0.5081338 | 0.001266587
47.98 | 0.4918267 | 0.5070399 | 0.001133424
53.98 | 0.498605 | 0.5012715 | 0.0001234478
59.94 | 0.4954991 | 0.5038659 | 0.0006349393
65.96 | 0.4932724 | 0.505829 | 0.0008985231
71.93 | 0.4940585 | 0.505145 | 0.0007964944
77.94 | 0.4894681 | 0.5090824 | 0.001449507
83.92 | 0.4886866 | 0.5097789 | 0.00153452
89.95 | 0.4896035 | 0.5090128 | 0.001383739
95.92 | 0.4924934 | 0.506533 | 0.000973619
101.91 | 0.4927658 | 0.5062811 | 0.0009531676
107.91 | 0.4922109 | 0.5067573 | 0.001031805
113.91 | 0.4942419 | 0.5050167 | 0.0007414283
119.88 | 0.4943149 | 0.5049257 | 0.0007594308
125.91 | 0.4913931 | 0.5075061 | 0.001100782
131.86 | 0.4937735 | 0.5053889 | 0.0008375604
137.89 | 0.4935239 | 0.5056027 | 0.0008734467
143.87 | 0.4911512 | 0.5077503 | 0.001098436
149.87 | 0.4889454 | 0.5095883 | 0.001466287
155.85 | 0.4978035 | 0.5020264 | 0.0001701361
161.83 | 0.4920205 | 0.506939 | 0.001040467
167.85 | 0.4931942 | 0.5059598 | 0.0008460669
173.84 | 0.4917132 | 0.5072139 | 0.001072962
179.84 | 0.4942824 | 0.5049644 | 0.0007532236
185.83 | 0.4922967 | 0.5067297 | 0.0009736618
191.82 | 0.4905444 | 0.5082367 | 0.001218989
197.81 | 0.4921843 | 0.5067709 | 0.00104478
203.8 | 0.4915091 | 0.5066634 | 0.001827514
209.8 | 0.4821158 | 0.5095215 | 0.008362728
215.81 | 0.4557062 | 0.5101329 | 0.03416091
221.76 | 0.4121688 | 0.4897246 | 0.09810659
227.77 | 0.3724103 | 0.4503197 | 0.17727
233.42 | 0.288469 | 0.3607713 | 0.3507597
239.08 | 0.2300927 | 0.2937624 | 0.4761449
244.72 | 0.1901894 | 0.2392599 | 0.5705507
250.33 | 0.1570931 | 0.1945418 | 0.648365
255.99 | 0.1313203 | 0.1570356 | 0.7116442
261.67 | 0.1091069 | 0.1273554 | 0.7635378
267.98 | 0.09296425 | 0.1023372 | 0.8046986
274.69 | 0.07466174 | 0.08080737 | 0.8445309
281.38 | 0.05966571 | 0.06212323 | 0.8782111
288.03 | 0.04821532 | 0.04835756 | 0.9034271
294.76 | 0.03886622 | 0.03813071 | 0.9230031
301.4 | 0.03184155 | 0.03055462 | 0.9376038
308.12 | 0.02712224 | 0.02478173 | 0.948096
314.8 | 0.02304429 | 0.0205491 | 0.9564066
321.47 | 0.02103278 | 0.01745733 | 0.9615099
328.19 | 0.01918207 | 0.01532015 | 0.9654978
334.87 | 0.01799803 | 0.01437267 | 0.9676293
341.52 | 0.01726908 | 0.01318739 | 0.9695435
348.22 | 0.01646938 | 0.01251946 | 0.9710112
354.92 | 0.01599131 | 0.01165934 | 0.9723493
361.6 | 0.01632513 | 0.0117432 | 0.9719317
368.32 | 0.0166329 | 0.01144366 | 0.9719234
374.98 | 0.0169898 | 0.01130701 | 0.9717032
381.65 | 0.01727728 | 0.01147025 | 0.9712525
388.36 | 0.01727337 | 0.01183732 | 0.9708893
395.03 | 0.01775788 | 0.01175352 | 0.9704886
401.72 | 0.01763373 | 0.01186378 | 0.9705025
408.43 | 0.01736895 | 0.01177976 | 0.9708513
415.12 | 0.0171511 | 0.0114657 | 0.9713832
421.76 | 0.01646571 | 0.01152237 | 0.9720119
428.48 | 0.01649455 | 0.01106511 | 0.9724403
435.17 | 0.01591676 | 0.01100334 | 0.9730799
441.84 | 0.0153425 | 0.01108877 | 0.9735687
448.55 | 0.0154243 | 0.01463347 | 0.9699422
455.22 | 0.01919459 | 0.02767203 | 0.9531334
461.55 | 0.03202531 | 0.07043054 | 0.8975441
467.89 | 0.05020962 | 0.147638 | 0.8021524
473.89 | 0.06832386 | 0.2290776 | 0.7025985
479.53 | 0.08214479 | 0.3374563 | 0.5803989
485.51 | 0.09449087 | 0.4095023 | 0.4960068
491.52 | 0.107785 | 0.4689897 | 0.4232253
497.5 | 0.1148354 | 0.5222849 | 0.3628797
503.16 | 0.1212358 | 0.5649338 | 0.3138304
508.83 | 0.1257849 | 0.5982902 | 0.2759249
514.48 | 0.1302353 | 0.6287303 | 0.2410344
520.1 | 0.1338313 | 0.6518013 | 0.2143674
525.76 | 0.136938 | 0.672715 | 0.190347
531.41 | 0.1382663 | 0.6930432 | 0.1686905
537.07 | 0.1407075 | 0.7080314 | 0.151261
542.68 | 0.1443669 | 0.7207771 | 0.1348559
548.35 | 0.1439149 | 0.7345708 | 0.1215143
553.99 | 0.1443234 | 0.7454567 | 0.1102199
559.64 | 0.1475843 | 0.7516951 | 0.1007206
565.28 | 0.1472408 | 0.760288 | 0.09247121
571.28 | 0.1480862 | 0.7679849 | 0.08392898
577.28 | 0.1507651 | 0.7720232 | 0.07721164
583.26 | 0.1521188 | 0.7780053 | 0.06987588
589.27 | 0.1516566 | 0.783789 | 0.06455437
595.27 | 0.1514894 | 0.7891197 | 0.05939085
601.24 | 0.1526264 | 0.7927389 | 0.05463473
607.25 | 0.1557034 | 0.7939362 | 0.05036037
613.23 | 0.1547663 | 0.7984561 | 0.04677753
619.21 | 0.1540926 | 0.8025497 | 0.04335768
625.24 | 0.1547581 | 0.8047394 | 0.04050248
631.23 | 0.155076 | 0.8067741 | 0.03814986
637.22 | 0.1569781 | 0.8078866 | 0.03513527
643.21 | 0.1564738 | 0.8104053 | 0.0331209
649.2 | 0.1566152 | 0.8125443 | 0.03084051
655.2 | 0.1572934 | 0.8132425 | 0.02946411
661.18 | 0.1576492 | 0.8143666 | 0.02798426
667.2 | 0.1571208 | 0.8163515 | 0.02652771
673.16 | 0.1586587 | 0.8163186 | 0.02502269
679.15 | 0.1577437 | 0.8182389 | 0.02401745
685.17 | 0.1576021 | 0.8198351 | 0.02256281
691.14 | 0.1592965 | 0.8195208 | 0.02118269
697.16 | 0.1576538 | 0.8221919 | 0.02015437
703.13 | 0.1590994 | 0.8214075 | 0.01949309
709.12 | 0.1597783 | 0.8222213 | 0.01800044
715.11 | 0.1592791 | 0.8233609 | 0.01736001
721.13 | 0.1595552 | 0.8239408 | 0.01650407
727.11 | 0.1577758 | 0.8256503 | 0.01657385
733.09 | 0.1605452 | 0.8240756 | 0.01537923
739.09 | 0.1594929 | 0.8258557 | 0.01465139
745.1 | 0.1605865 | 0.8257102 | 0.01370323
751.09 | 0.158847 | 0.8275015 | 0.01365146
757.1 | 0.1606564 | 0.8266212 | 0.01272237
763.07 | 0.1617541 | 0.8261786 | 0.01206725
769.07 | 0.1598511 | 0.8283047 | 0.01184418
775.08 | 0.1604075 | 0.8280752 | 0.01151729
781.04 | 0.1608263 | 0.8282173 | 0.01095639
787.05 | 0.1614636 | 0.8281477 | 0.01038875
793.05 | 0.1601934 | 0.8298569 | 0.009949624
799.04 | 0.1603935 | 0.8298546 | 0.009751964
805.02 | 0.1598316 | 0.8305564 | 0.00961198
811.01 | 0.1608322 | 0.8304712 | 0.008696577
816.99 | 0.1623493 | 0.8291899 | 0.0084608
823.01 | 0.1617829 | 0.8301497 | 0.008067417
828.99 | 0.162551 | 0.8297894 | 0.007659542
835.01 | 0.1619773 | 0.8305188 | 0.007503949
840.98 | 0.1617554 | 0.8308685 | 0.007376121
846.95 | 0.1615555 | 0.8314327 | 0.007011847
852.96 | 0.1637543 | 0.8296577 | 0.006587964
858.96 | 0.1637751 | 0.830359 | 0.005865842
864.95 | 0.1630341 | 0.8310658 | 0.005900174
870.93 | 0.1627433 | 0.8313706 | 0.005886099
876.95 | 0.163604 | 0.8307303 | 0.005665718
882.94 | 0.1626607 | 0.8317452 | 0.005594153
888.94 | 0.1626496 | 0.8320304 | 0.005319908
894.92 | 0.1628246 | 0.8320398 | 0.005135618
900.92 | 0.1622124 | 0.8328145 | 0.004973075
906.92 | 0.1625409 | 0.8324466 | 0.005012511
912.89 | 0.1627443 | 0.8326703 | 0.004585415
918.91 | 0.1638311 | 0.8317806 | 0.004388379
924.89 | 0.1635695 | 0.8322674 | 0.004163156
930.89 | 0.1634736 | 0.8324488 | 0.004077682
936.88 | 0.1634972 | 0.8324189 | 0.00408387
942.85 | 0.1639544 | 0.832143 | 0.003902573
948.86 | 0.1634487 | 0.8327446 | 0.003806666
954.87 | 0.164639 | 0.8316857 | 0.00367526
960.85 | 0.16301 | 0.8332476 | 0.00374238
966.84 | 0.1651322 | 0.8316263 | 0.003241587
972.84 | 0.1666372 | 0.8307209 | 0.002641821
978.84 | 0.1645055 | 0.8323819 | 0.003112531
984.84 | 0.1671178 | 0.8303906 | 0.002491571
990.82 | 0.1653738 | 0.832128 | 0.0024982
996.8 | 0.1677648 | 0.8301591 | 0.002076024
1002.79 | 0.1682271 | 0.8298341 | 0.001938734
1008.78 | 0.1690328 | 0.8293578 | 0.001609432
1014.78 | 0.1707932 | 0.827981 | 0.001225754
1020.81 | 0.1706853 | 0.8282767 | 0.001037977
1026.78 | 0.1707891 | 0.8282224 | 0.0009884839
1032.78 | 0.1761496 | 0.8239291 | -7.864888e-05
1038.76 | 0.1763523 | 0.8239078 | -0.0002600838
1044.76 | 0.1801264 | 0.8208247 | -0.0009511005
1050.75 | 0.1845445 | 0.8170975 | -0.001642008
1056.76 | 0.1898482 | 0.8127391 | -0.002587348
1062.75 | 0.1973814 | 0.8062824 | -0.003663826
1068.74 | 0.2068023 | 0.7980392 | -0.004841448
1074.72 | 0.2231567 | 0.7831744 | -0.006331134
1080.75 | 0.2403852 | 0.7668045 | -0.007189724
1086.74 | 0.2623843 | 0.7444394 | -0.006823661
1092.72 | 0.2860531 | 0.7190483 | -0.005101343
1098.74 | 0.3123062 | 0.6895042 | -0.001810428
1104.72 | 0.3331407 | 0.6656175 | 0.001241718
1110.71 | 0.3541728 | 0.6419836 | 0.003843554
1116.71 | 0.3769027 | 0.6169686 | 0.006128622
1122.71 | 0.3925745 | 0.6003671 | 0.007058389
1128.71 | 0.4120447 | 0.5803686 | 0.007586677
1134.66 | 0.4273774 | 0.5652357 | 0.007386928
1140.67 | 0.4402258 | 0.5529041 | 0.00687016
1146.67 | 0.4481784 | 0.5455601 | 0.006261535
1152.65 | 0.4598017 | 0.5347655 | 0.005432789
1158.66 | 0.4650548 | 0.5299648 | 0.004980408
1164.64 | 0.4716491 | 0.5241072 | 0.004243765
1170.66 | 0.4765145 | 0.5198457 | 0.003639788
1176.63 | 0.4788641 | 0.5178653 | 0.003270567
1182.63 | 0.4838056 | 0.5134179 | 0.002776419
1188.61 | 0.4835574 | 0.5137874 | 0.002655186
1194.61 | 0.4838359 | 0.5135444 | 0.002619689
1200.61 | 0.4821957 | 0.5149937 | 0.002810611
1206.61 | 0.4891964 | 0.5089085 | 0.001895095
1212.59 | 0.4893471 | 0.5087395 | 0.001913358
1218.6 | 0.491773 | 0.5066961 | 0.001530912
1224.58 | 0.4915522 | 0.5068501 | 0.001597663
1230.58 | 0.4908319 | 0.5074825 | 0.001685656
1236.56 | 0.4918819 | 0.506673 | 0.001445152
1242.58 | 0.4909121 | 0.5074831 | 0.001604873
1248.56 | 0.4915693 | 0.5069338 | 0.001496886
1254.54 | 0.4940929 | 0.5047776 | 0.001129499
1260.55 | 0.4955794 | 0.5034693 | 0.0009513249
1266.56 | 0.4937198 | 0.5050891 | 0.001191046
1272.54 | 0.4946129 | 0.5043763 | 0.001010852
1278.53 | 0.4969361 | 0.5023521 | 0.0007118301
1284.53 | 0.4965518 | 0.5026714 | 0.0007767881
1290.54 | 0.4911627 | 0.5073713 | 0.001466005
1296.5 | 0.4928398 | 0.5059308 | 0.00122931
1302.5 | 0.4938365 | 0.5050699 | 0.001093544
1308.5 | 0.4980312 | 0.5014389 | 0.000529962
1314.5 | 0.4951165 | 0.5039512 | 0.0009323247
1320.5 | 0.4963446 | 0.502959 | 0.0006963742
1326.48 | 0.4936844 | 0.5052308 | 0.001084794
1332.48 | 0.4976037 | 0.5018326 | 0.0005636896
1338.47 | 0.497454 | 0.5020346 | 0.0005114782
1344.44 | 0.4967304 | 0.5025962 | 0.000673397
1350.43 | 0.4988689 | 0.5007791 | 0.0003520856
1356.42 | 0.4986023 | 0.5010585 | 0.0003392002
1362.43 | 0.4946551 | 0.504419 | 0.0009258223
1368.42 | 0.4969997 | 0.5023933 | 0.0006069944
1374.39 | 0.4991286 | 0.5005857 | 0.0002856721
1380.39 | 0.4974394 | 0.5020725 | 0.0004881013
1386.39 | 0.4974065 | 0.5021264 | 0.0004671812
1392.4 | 0.4966111 | 0.5027772 | 0.0006117269
1398.4 | 0.4973439 | 0.502181 | 0.0004750754
1404.39 | 0.4979473 | 0.5017202 | 0.0003324922
1410.35 | 0.5003982 | 0.4995113 | 9.056872e-05
1416.38 | 0.4996544 | 0.5002194 | 0.0001262676
1422.37 | 0.4990684 | 0.500767 | 0.0001645813
1428.34 | 0.4987789 | 0.5010145 | 0.0002066435
1434.33 | 0.4957276 | 0.5036074 | 0.0006650601
1440.36 | 0.4980239 | 0.5016785 | 0.0002975275
1446.33 | 0.4964042 | 0.5030306 | 0.0005651342
1452.31 | 0.4996776 | 0.500251 | 7.141283e-05
1458.31 | 0.5009819 | 0.4991232 | -0.0001050475
1464.32 | 0.5006591 | 0.4993696 | -2.872605e-05
1470.29 | 0.5003522 | 0.4996309 | 1.688288e-05
1476.32 | 0.4997201 | 0.5001933 | 8.6612e-05
1482.27 | 0.4977672 | 0.5018727 | 0.0003601642
1488.3 | 0.5003545 | 0.4997043 | -5.87997e-05
1494.29 | 0.5021965 | 0.4981496 | -0.0003461225
1500.27 | 0.4984632 | 0.5013315 | 0.0002053069
1506.27 | 0.4992005 | 0.5007064 | 9.318962e-05
1512.28 | 0.5009145 | 0.4991801 | -9.456914e-05
1518.26 | 0.5022433 | 0.4981127 | -0.0003559706
1524.25 | 0.4994064 | 0.5005154 | 7.822881e-05
1530.23 | 0.4991504 | 0.500723 | 0.0001266521
1536.24 | 0.5002214 | 0.4998466 | -6.80108e-05

## ELM-11_HKUST-1
time [s] | yCO2 | yCH4 | yAr
0 | 0.2406183 | 0.760553 | -0.00117133
6.02 | 0.5016282 | 0.4986766 | -0.0003048954
11.97 | 0.5007539 | 0.4995136 | -0.0002675232
17.95 | 0.5017093 | 0.4985853 | -0.000294569
23.96 | 0.5031304 | 0.4972226 | -0.0003529159
29.96 | 0.502558 | 0.4977716 | -0.0003296152
35.94 | 0.5039797 | 0.4964363 | -0.0004159648
41.95 | 0.5036516 | 0.496723 | -0.0003745619
47.96 | 0.5023343 | 0.4979861 | -0.0003203549
53.95 | 0.5022365 | 0.4981185 | -0.0003549962
59.95 | 0.504017 | 0.4963981 | -0.0004150251
65.93 | 0.5028658 | 0.4974495 | -0.0003153065
71.92 | 0.5027073 | 0.4976789 | -0.0003862063
77.9 | 0.5034405 | 0.4969761 | -0.000416613
83.9 | 0.5034102 | 0.4970202 | -0.0004303715
89.88 | 0.5042641 | 0.4961868 | -0.0004508854
95.9 | 0.5049564 | 0.495459 | -0.0004154515
101.89 | 0.504302 | 0.4961274 | -0.0004293899
107.88 | 0.5029047 | 0.4975156 | -0.0004202435
113.88 | 0.5039641 | 0.4964361 | -0.0004001835
119.86 | 0.5039596 | 0.4965044 | -0.0004640636
125.84 | 0.5026921 | 0.4976817 | -0.0003738362
131.84 | 0.5041973 | 0.4962658 | -0.0004631198
137.85 | 0.502763 | 0.497658 | -0.0004209965
143.86 | 0.5033496 | 0.4970754 | -0.000425034
149.83 | 0.5057183 | 0.4948193 | -0.0005375564
155.82 | 0.5056192 | 0.4949304 | -0.0005496079
161.82 | 0.5055102 | 0.4950299 | -0.0005401146
167.84 | 0.5050004 | 0.4955233 | -0.0005236923
173.8 | 0.5053933 | 0.4951372 | -0.0005305471
179.79 | 0.5046149 | 0.4958765 | -0.0004913749
185.79 | 0.5042492 | 0.4962335 | -0.0004827327
191.8 | 0.5054244 | 0.4951374 | -0.0005617713
197.76 | 0.5044708 | 0.4960037 | -0.0004745167
203.76 | 0.5050031 | 0.495548 | -0.0005511599
209.76 | 0.5062639 | 0.4943079 | -0.000571752
215.79 | 0.5054324 | 0.4950824 | -0.0005147321
221.74 | 0.5054343 | 0.4951175 | -0.0005518161
227.75 | 0.5049182 | 0.495612 | -0.0005302115
233.74 | 0.5035714 | 0.4968831 | -0.000454521
239.72 | 0.5009298 | 0.4992673 | -0.0001970751
245.72 | 0.4949626 | 0.5029434 | 0.002094081
251.73 | 0.4759783 | 0.5106594 | 0.01336234
257.71 | 0.4452899 | 0.5041237 | 0.05058638
263.73 | 0.4016404 | 0.4789012 | 0.1194584
269.34 | 0.3485363 | 0.426969 | 0.2244947
275 | 0.2969577 | 0.3673831 | 0.3356592
280.65 | 0.2521693 | 0.310514 | 0.4373167
286.29 | 0.213716 | 0.2589053 | 0.5273787
291.95 | 0.1801707 | 0.2162887 | 0.6035406
297.57 | 0.1534693 | 0.1786959 | 0.6678348
303.23 | 0.1286884 | 0.1467444 | 0.7245672
308.87 | 0.1075049 | 0.1207913 | 0.7717037
315.24 | 0.08996516 | 0.1001425 | 0.8098924
321.91 | 0.07249998 | 0.0806698 | 0.8468302
328.59 | 0.05817851 | 0.06333551 | 0.878486
335.28 | 0.04661063 | 0.04985629 | 0.9035331
341.96 | 0.03781961 | 0.03946842 | 0.922712
348.66 | 0.0310435 | 0.03222444 | 0.9367321
355.35 | 0.0263987 | 0.02608274 | 0.9475186
362.02 | 0.02285861 | 0.02203914 | 0.9551023
368.71 | 0.01996823 | 0.01911565 | 0.9609161
375.41 | 0.0181106 | 0.01671774 | 0.9651717
382.07 | 0.01676101 | 0.01475246 | 0.9684865
388.77 | 0.01577628 | 0.01335841 | 0.9708653
395.44 | 0.01483855 | 0.01247484 | 0.9726866
402.13 | 0.01447494 | 0.0117319 | 0.9737932
408.51 | 0.01416796 | 0.0112825 | 0.9745495
414.83 | 0.01363956 | 0.01133269 | 0.9750278
421.15 | 0.01357421 | 0.01102432 | 0.9754015
427.5 | 0.01332876 | 0.01091763 | 0.9757536
433.85 | 0.01307689 | 0.01051684 | 0.9764063
440.18 | 0.01299058 | 0.01053177 | 0.9764777
446.51 | 0.01288987 | 0.01059971 | 0.9765104
452.87 | 0.01285258 | 0.01023974 | 0.9769077
459.21 | 0.01282972 | 0.01028865 | 0.9768816
465.56 | 0.01299797 | 0.009967529 | 0.9770345
471.88 | 0.01293082 | 0.0100924 | 0.9769768
478.24 | 0.01300842 | 0.01029145 | 0.9767001
484.58 | 0.01334541 | 0.01040763 | 0.976247
490.91 | 0.01346206 | 0.01056074 | 0.9759772
497.25 | 0.0137948 | 0.01081234 | 0.9753929
503.57 | 0.01425945 | 0.01103274 | 0.9747078
509.91 | 0.01552297 | 0.01150631 | 0.9729707
516.3 | 0.01710078 | 0.01241875 | 0.9704805
522.62 | 0.01870665 | 0.01373865 | 0.9675547
528.96 | 0.02042006 | 0.01482594 | 0.964754
535.29 | 0.02201026 | 0.01614643 | 0.9618433
541.61 | 0.02338866 | 0.01730785 | 0.9593035
547.96 | 0.02424037 | 0.01820186 | 0.9575578
554.32 | 0.02468351 | 0.01848681 | 0.9568297
560.65 | 0.0238115 | 0.01878632 | 0.9574022
566.98 | 0.0228927 | 0.0175455 | 0.9595618
573.33 | 0.0213156 | 0.01661815 | 0.9620663
579.68 | 0.02001222 | 0.01555366 | 0.9644341
586.02 | 0.01853906 | 0.01443956 | 0.9670214
592.35 | 0.01711815 | 0.01366033 | 0.9692215
598.71 | 0.01578669 | 0.01258714 | 0.9716262
605.03 | 0.01479273 | 0.01173092 | 0.9734763
611.38 | 0.01410511 | 0.01079274 | 0.9751022
617.7 | 0.01296643 | 0.01196401 | 0.9750696
624.07 | 0.01125352 | 0.02174854 | 0.9669979
630.41 | 0.008806206 | 0.06265712 | 0.9285367
636.74 | 0.007519469 | 0.1485138 | 0.8439667
642.71 | 0.007316041 | 0.2368496 | 0.7558344
648.4 | 0.007721511 | 0.3456681 | 0.6466104
654 | 0.008272726 | 0.4216583 | 0.570069
660.01 | 0.008650016 | 0.4838518 | 0.5074982
666.01 | 0.009035469 | 0.540616 | 0.4503485
672 | 0.009398751 | 0.5893629 | 0.4012383
677.98 | 0.009434576 | 0.6316384 | 0.3589271
683.98 | 0.009496021 | 0.6680438 | 0.3224602
689.99 | 0.009513139 | 0.6996738 | 0.2908131
695.97 | 0.009355167 | 0.7279356 | 0.2627093
701.95 | 0.009243998 | 0.7531407 | 0.2376153
707.95 | 0.009017342 | 0.7742569 | 0.2167257
713.94 | 0.008730895 | 0.7930994 | 0.1981697
719.96 | 0.008487145 | 0.8109935 | 0.1805193
725.93 | 0.0080861 | 0.8266229 | 0.165291
731.92 | 0.007869015 | 0.8407949 | 0.1513361
737.93 | 0.00746885 | 0.8534711 | 0.13906
743.91 | 0.007169217 | 0.8653415 | 0.1274892
749.9 | 0.006825626 | 0.8748391 | 0.1183353
755.89 | 0.006593278 | 0.8831218 | 0.110285
761.92 | 0.006317084 | 0.8910492 | 0.1026337
767.89 | 0.00597019 | 0.8993475 | 0.09468234
773.89 | 0.005743692 | 0.9057957 | 0.08846058
779.87 | 0.005483081 | 0.912462 | 0.08205489
786.22 | 0.005240749 | 0.9163357 | 0.07842359
792.57 | 0.005065405 | 0.9217054 | 0.07322919
798.9 | 0.004784495 | 0.9265635 | 0.06865204
804.9 | 0.004603813 | 0.9312888 | 0.06410735
810.92 | 0.004381204 | 0.9354453 | 0.06017349
816.87 | 0.004201127 | 0.9396481 | 0.05615074
822.86 | 0.004053216 | 0.9427892 | 0.05315756
828.87 | 0.003891723 | 0.9460874 | 0.05002089
834.84 | 0.003680488 | 0.9486302 | 0.04768933
840.86 | 0.003556898 | 0.9517146 | 0.04472853
846.85 | 0.003389886 | 0.9543751 | 0.04223505
852.85 | 0.003292886 | 0.9566953 | 0.04001177
858.82 | 0.003198558 | 0.9585819 | 0.03821955
864.81 | 0.00307049 | 0.9606822 | 0.03624728
870.83 | 0.002951948 | 0.9626844 | 0.0343637
876.82 | 0.002877427 | 0.9644982 | 0.03262436
882.83 | 0.002773159 | 0.9663939 | 0.03083295
888.8 | 0.002671603 | 0.967812 | 0.02951637
894.78 | 0.002569825 | 0.9693641 | 0.02806604
900.78 | 0.002499888 | 0.9709684 | 0.0265317
906.81 | 0.002427818 | 0.97227 | 0.02530221
912.78 | 0.002380007 | 0.9733056 | 0.02431441
918.76 | 0.002301578 | 0.974482 | 0.02321637
924.78 | 0.002189954 | 0.9756559 | 0.02215413
930.75 | 0.002140079 | 0.976805 | 0.0210549
936.75 | 0.00208816 | 0.9778551 | 0.02005676
942.77 | 0.002002707 | 0.9788744 | 0.01912286
948.76 | 0.001988722 | 0.9795501 | 0.0184612
954.73 | 0.001912376 | 0.9806794 | 0.01740822
960.73 | 0.001849012 | 0.9814374 | 0.01671358
966.74 | 0.001829394 | 0.982012 | 0.01615856
972.72 | 0.001755355 | 0.9829759 | 0.01526875
978.7 | 0.001741087 | 0.983593 | 0.01466595
984.72 | 0.001686103 | 0.9841288 | 0.01418505
990.69 | 0.001645288 | 0.9849499 | 0.01340486
996.72 | 0.001622915 | 0.9854835 | 0.01289358
1002.74 | 0.001590811 | 0.9859669 | 0.01244234
1008.69 | 0.001528271 | 0.9865858 | 0.01188589
1014.7 | 0.001497525 | 0.9870524 | 0.01145012
1020.68 | 0.00145856 | 0.9874835 | 0.0110579
1026.69 | 0.00141908 | 0.9879902 | 0.01059071
1032.68 | 0.001424332 | 0.9883295 | 0.01024615
1038.68 | 0.001383235 | 0.9888072 | 0.009809568
1044.66 | 0.001352316 | 0.9893845 | 0.009263197
1050.68 | 0.001329749 | 0.9898275 | 0.008842743
1056.63 | 0.001302467 | 0.9899949 | 0.008702586
1062.66 | 0.001265905 | 0.9904588 | 0.008275295
1068.65 | 0.001218574 | 0.990977 | 0.007804382
1074.65 | 0.001210198 | 0.9911906 | 0.007599201
1080.65 | 0.001171156 | 0.9916842 | 0.007144622
1086.62 | 0.001136298 | 0.9922119 | 0.006651816
1092.61 | 0.001073551 | 0.9923734 | 0.006553008
1098.64 | 0.001061956 | 0.9927412 | 0.006196881
1104.6 | 0.00101527 | 0.9932377 | 0.005746991
1110.61 | 0.0009685473 | 0.9933913 | 0.005640171
1116.6 | 0.0009391039 | 0.9937565 | 0.005304354
1122.63 | 0.0009074597 | 0.9940905 | 0.005002018
1128.57 | 0.0008894977 | 0.9943317 | 0.004778784
1134.58 | 0.0008464981 | 0.9944507 | 0.004702837
1140.56 | 0.0008442119 | 0.9947564 | 0.004399408
1146.59 | 0.0008096805 | 0.9948686 | 0.004321711
1152.56 | 0.0008017219 | 0.9951281 | 0.004070205
1158.54 | 0.0007877918 | 0.9952225 | 0.003989684
1164.54 | 0.0007789906 | 0.9953558 | 0.003865173
1170.56 | 0.0007717928 | 0.9953538 | 0.003874425
1176.52 | 0.000761131 | 0.9955791 | 0.003659798
1182.53 | 0.0007453023 | 0.9957171 | 0.003537644
1188.51 | 0.0007620298 | 0.9957527 | 0.003485278
1194.5 | 0.0007215602 | 0.9958204 | 0.003458078
1200.48 | 0.000713719 | 0.9959841 | 0.003302148
1206.5 | 0.0007001777 | 0.9960459 | 0.003253884
1212.49 | 0.0007094535 | 0.9960552 | 0.003235366
1218.46 | 0.0006975465 | 0.9960809 | 0.003221571
1225.11 | 0.0006964309 | 0.9963618 | 0.002941747
1231.09 | 0.0006841472 | 0.9963531 | 0.002962718
1237.07 | 0.0006838043 | 0.9963709 | 0.002945344
1243.09 | 0.0006526793 | 0.9964494 | 0.002897894
1249.07 | 0.0006684655 | 0.996522 | 0.002809496
1255.04 | 0.00065535 | 0.9965853 | 0.002759308
1261.04 | 0.0006542919 | 0.9966395 | 0.002706179
1267.03 | 0.0006472448 | 0.9966601 | 0.002692645
1273.02 | 0.0006451062 | 0.9966965 | 0.00265838
1279.04 | 0.000636416 | 0.9968093 | 0.002554273
1285 | 0.0006323943 | 0.9967295 | 0.002638075
1291.04 | 0.0006408552 | 0.9969423 | 0.002416873
1297 | 0.0006414537 | 0.9968139 | 0.002544607
1302.99 | 0.0006456785 | 0.9969563 | 0.00239805
1309.02 | 0.0006356516 | 0.9971002 | 0.002264118
1314.98 | 0.0006424498 | 0.9970493 | 0.002308285
1320.98 | 0.0006725851 | 0.997043 | 0.002284423
1326.97 | 0.0006939748 | 0.99717 | 0.002136006
1332.95 | 0.0007274619 | 0.9971603 | 0.002112282
1338.95 | 0.0007531895 | 0.997094 | 0.002152787
1344.94 | 0.0007946597 | 0.9970965 | 0.002108829
1350.97 | 0.0008750579 | 0.9970918 | 0.002033137
1356.93 | 0.0009480349 | 0.9971473 | 0.001904714
1362.94 | 0.001086685 | 0.9970053 | 0.001908064
1368.93 | 0.001217418 | 0.9968143 | 0.001968308
1374.95 | 0.00143982 | 0.9967959 | 0.001764235
1380.91 | 0.001703063 | 0.996587 | 0.001709926
1386.92 | 0.002086187 | 0.9961458 | 0.001768026
1392.9 | 0.00259276 | 0.9958222 | 0.001585072
1398.9 | 0.003257162 | 0.9952698 | 0.001473063
1404.89 | 0.004207605 | 0.9942925 | 0.001499867
1410.9 | 0.005457837 | 0.9931333 | 0.00140887
1416.88 | 0.007147732 | 0.9914703 | 0.001381955
1422.85 | 0.009517895 | 0.9893197 | 0.001162403
1428.86 | 0.01260438 | 0.9861555 | 0.001240126
1434.87 | 0.01666463 | 0.982052 | 0.001283346
1440.84 | 0.02149188 | 0.9772832 | 0.001224915
1446.83 | 0.02729599 | 0.971454 | 0.001250015
1452.83 | 0.03468281 | 0.9640712 | 0.001245954
1458.83 | 0.04280891 | 0.9557095 | 0.00148157
1464.83 | 0.05264692 | 0.9456585 | 0.001694557
1470.83 | 0.06666031 | 0.9315146 | 0.001825129
1476.47 | 0.08022161 | 0.9178523 | 0.001926139
1482.1 | 0.1093238 | 0.8886649 | 0.002011375
1487.76 | 0.1473492 | 0.851115 | 0.001535764
1493.39 | 0.1885914 | 0.8105643 | 0.0008442516
1499.06 | 0.2202639 | 0.7795073 | 0.0002288144
1504.7 | 0.2491048 | 0.7508456 | 4.958129e-05
1510.68 | 0.2791804 | 0.7204556 | 0.0003640096
1516.67 | 0.2997469 | 0.69945 | 0.0008031047
1522.68 | 0.3194688 | 0.6792551 | 0.001276135
1528.68 | 0.341164 | 0.6569868 | 0.001849218
1534.67 | 0.36236 | 0.6353312 | 0.00230879
1540.67 | 0.3806953 | 0.616732 | 0.002572741
1546.67 | 0.3972939 | 0.6000818 | 0.002624209
1552.67 | 0.4115646 | 0.5858175 | 0.002617889
1558.64 | 0.4232591 | 0.5742522 | 0.002488707
1564.65 | 0.4327704 | 0.5649588 | 0.00227082
1570.65 | 0.4417304 | 0.5561349 | 0.002134749
1576.64 | 0.4477964 | 0.5501944 | 0.002009217
1582.6 | 0.4538635 | 0.5443122 | 0.001824247
1588.62 | 0.4584097 | 0.5399678 | 0.001622469
1594.58 | 0.4614898 | 0.5368573 | 0.001652888
1600.58 | 0.4655076 | 0.5329967 | 0.001495694
1606.59 | 0.4689159 | 0.5297314 | 0.001352709
1612.58 | 0.4712639 | 0.5275318 | 0.001204293
1618.57 | 0.472721 | 0.5260223 | 0.001256684
1624.57 | 0.4740017 | 0.5248304 | 0.00116788
1630.55 | 0.475827 | 0.5231611 | 0.001011897
1636.56 | 0.4783802 | 0.5206505 | 0.0009692601
1642.56 | 0.47935 | 0.5196867 | 0.0009633073
1648.54 | 0.4806682 | 0.5184147 | 0.0009171332
1654.53 | 0.482221 | 0.5169416 | 0.0008373332
1660.52 | 0.4827676 | 0.516438 | 0.0007943882
1666.53 | 0.4828486 | 0.5163135 | 0.0008378578
1672.51 | 0.4853299 | 0.513971 | 0.000699092
1678.5 | 0.4859582 | 0.5133647 | 0.0006771742
1684.53 | 0.4859631 | 0.5133593 | 0.0006776025
1690.5 | 0.4885353 | 0.5109535 | 0.0005111697
1696.52 | 0.4880368 | 0.5113867 | 0.0005764872
1702.49 | 0.4895483 | 0.5099091 | 0.0005426225
1708.48 | 0.4901802 | 0.509302 | 0.0005178186
1714.46 | 0.4904411 | 0.5090511 | 0.0005078072
1720.45 | 0.4923555 | 0.5072575 | 0.0003869981
1726.45 | 0.4937893 | 0.5059491 | 0.0002615873
1732.43 | 0.494421 | 0.5053189 | 0.0002600621
1738.45 | 0.4942946 | 0.5054428 | 0.0002626348
1744.47 | 0.4945799 | 0.5051483 | 0.0002717639
1750.44 | 0.496007 | 0.5037502 | 0.0002428323
1756.44 | 0.4967955 | 0.5030415 | 0.0001630314
1762.41 | 0.4973461 | 0.502534 | 0.0001199358
1768.38 | 0.4972835 | 0.502578 | 0.0001384614
1774.42 | 0.4975972 | 0.5022478 | 0.000155002
1780.39 | 0.4981968 | 0.5017619 | 4.122309e-05
1786.41 | 0.4988565 | 0.5010637 | 7.978309e-05
1792.42 | 0.4990746 | 0.5008754 | 4.997949e-05
1798.42 | 0.4992825 | 0.5006796 | 3.796381e-05
1804.41 | 0.499696 | 0.5002829 | 2.11077e-05
1810.38 | 0.499684 | 0.5003582 | -4.223684e-05
1816.37 | 0.5014107 | 0.4986824 | -9.31684e-05
1822.36 | 0.5012496 | 0.4988177 | -6.731806e-05
1828.36 | 0.5020999 | 0.4979533 | -5.313588e-05
1834.35 | 0.5028961 | 0.4972393 | -0.000135328