## Sheet2
CO2 pressure [kPa] | 0 | 0.032733006 | 6.412702539 | 12.81569 | 19.21949 | 25.61352 | 32.04582 | 38.47648 | 44.89982 | 54.52262 | 64.16007 | 73.78776 | 82.83498 | 83.80214 | 84.76768 | 85.76578 | 87.04638 | 88.53702 | 89.98532 | 91.59238 | 93.09116 | 94.5476 | 95.98532 | 97.49143 | 98.92264
theta | Vd | Ads.1 | Ads.2 | Ads.3 | Ads.4 | Ads.5 | Ads.6 | Ads.7 | Ads.8 | Ads.9 | Ads.10 | Ads.11 | Ads.12 | Ads.13 | Ads.14 | Ads.15 | Ads.16 | Ads.17 | Ads.18 | Ads.19 | Ads.20 | Ads.21 | Ads.22 | Ads.23 | Ads.24
5 | 696 | 720 | 716 | 624 | 647 | 736 | 690 | 764 | 689 | 761 | 726 | 767 | 708 | 702 | 730 | 728 | 729 | 704 | 667 | 701 | 683 | 676 | 756 | 729 | 659
5.01 | 665 | 680 | 654 | 681 | 710 | 706 | 701 | 673 | 697 | 703 | 725 | 728 | 688 | 723 | 717 | 713 | 730 | 676 | 702 | 741 | 708 | 656 | 699 | 682 | 696
5.02 | 649 | 662 | 635 | 648 | 696 | 708 | 624 | 699 | 701 | 679 | 704 | 756 | 765 | 753 | 688 | 737 | 739 | 726 | 654 | 678 | 696 | 729 | 629 | 689 | 705
5.03 | 673 | 647 | 661 | 663 | 667 | 633 | 680 | 697 | 678 | 692 | 760 | 763 | 735 | 737 | 731 | 710 | 731 | 672 | 691 | 664 | 698 | 685 | 703 | 720 | 705
5.04 | 654 | 673 | 645 | 655 | 727 | 695 | 669 | 705 | 674 | 736 | 720 | 722 | 711 | 745 | 710 | 693 | 669 | 696 | 693 | 681 | 710 | 722 | 684 | 695 | 754
5.05 | 671 | 683 | 671 | 691 | 694 | 684 | 681 | 715 | 690 | 700 | 754 | 752 | 724 | 727 | 708 | 702 | 719 | 691 | 733 | 703 | 666 | 696 | 685 | 680 | 725
5.06 | 691 | 641 | 671 | 706 | 652 | 707 | 706 | 676 | 739 | 691 | 712 | 767 | 749 | 760 | 727 | 726 | 703 | 690 | 707 | 717 | 720 | 723 | 665 | 742 | 697
5.07 | 671 | 638 | 672 | 700 | 697 | 631 | 717 | 709 | 678 | 704 | 703 | 709 | 724 | 751 | 743 | 754 | 770 | 709 | 716 | 723 | 713 | 668 | 723 | 688 | 688
5.08 | 644 | 677 | 655 | 691 | 657 | 668 | 715 | 721 | 746 | 675 | 697 | 742 | 748 | 721 | 736 | 755 | 748 | 666 | 701 | 663 | 671 | 721 | 687 | 703 | 711
5.09 | 664 | 683 | 696 | 687 | 690 | 733 | 695 | 736 | 729 | 746 | 752 | 758 | 744 | 725 | 773 | 669 | 750 | 702 | 729 | 694 | 696 | 678 | 721 | 714 | 687
5.1 | 665 | 671 | 688 | 603 | 689 | 696 | 682 | 666 | 691 | 751 | 759 | 768 | 704 | 713 | 731 | 739 | 713 | 694 | 718 | 749 | 689 | 716 | 673 | 700 | 713
5.11 | 685 | 694 | 657 | 650 | 678 | 660 | 688 | 714 | 707 | 685 | 706 | 734 | 721 | 705 | 727 | 758 | 684 | 737 | 692 | 723 | 702 | 686 | 715 | 726 | 715
5.12 | 668 | 707 | 669 | 648 | 676 | 687 | 659 | 712 | 698 | 707 | 749 | 711 | 716 | 647 | 696 | 727 | 707 | 681 | 730 | 667 | 760 | 687 | 678 | 723 | 678
5.13 | 665 | 661 | 703 | 692 | 688 | 727 | 727 | 714 | 717 | 731 | 740 | 719 | 735 | 740 | 723 | 719 | 731 | 708 | 685 | 739 | 712 | 730 | 668 | 724 | 708
5.14 | 665 | 653 | 639 | 682 | 677 | 676 | 678 | 725 | 750 | 696 | 745 | 755 | 725 | 708 | 745 | 700 | 714 | 701 | 718 | 726 | 688 | 704 | 696 | 673 | 693
5.15 | 664 | 674 | 707 | 652 | 672 | 692 | 709 | 714 | 736 | 705 | 703 | 701 | 788 | 709 | 694 | 726 | 769 | 698 | 675 | 700 | 712 | 688 | 716 | 724 | 694
5.16 | 623 | 644 | 660 | 658 | 655 | 655 | 702 | 724 | 687 | 750 | 720 | 726 | 740 | 718 | 739 | 728 | 729 | 736 | 687 | 711 | 694 | 721 | 677 | 713 | 714
5.17 | 637 | 717 | 681 | 704 | 641 | 673 | 745 | 719 | 691 | 731 | 698 | 733 | 709 | 662 | 717 | 678 | 727 | 663 | 714 | 706 | 752 | 717 | 686 | 745 | 713
5.18 | 697 | 673 | 660 | 688 | 670 | 683 | 735 | 676 | 690 | 716 | 724 | 732 | 727 | 765 | 734 | 697 | 665 | 694 | 727 | 697 | 670 | 717 | 730 | 688 | 701
5.19 | 652 | 609 | 655 | 663 | 672 | 714 | 693 | 699 | 702 | 735 | 710 | 768 | 732 | 739 | 730 | 721 | 731 | 691 | 755 | 684 | 711 | 743 | 691 | 696 | 696
5.2 | 685 | 622 | 675 | 684 | 705 | 714 | 659 | 687 | 682 | 709 | 783 | 790 | 734 | 702 | 701 | 712 | 666 | 722 | 696 | 702 | 705 | 674 | 702 | 696 | 661
5.21 | 619 | 648 | 640 | 641 | 706 | 737 | 719 | 702 | 671 | 701 | 741 | 738 | 731 | 702 | 749 | 766 | 701 | 670 | 712 | 738 | 747 | 712 | 682 | 726 | 727
5.22 | 682 | 653 | 703 | 686 | 719 | 712 | 745 | 717 | 659 | 704 | 723 | 726 | 724 | 736 | 718 | 707 | 720 | 698 | 685 | 716 | 689 | 664 | 692 | 740 | 665
5.23 | 687 | 687 | 648 | 677 | 702 | 646 | 733 | 670 | 691 | 716 | 706 | 745 | 755 | 709 | 739 | 696 | 686 | 707 | 668 | 714 | 726 | 725 | 667 | 719 | 698
5.24 | 665 | 647 | 696 | 663 | 701 | 694 | 691 | 689 | 672 | 756 | 681 | 733 | 740 | 694 | 709 | 698 | 682 | 662 | 701 | 726 | 673 | 700 | 666 | 682 | 687
5.25 | 678 | 668 | 667 | 677 | 702 | 662 | 702 | 656 | 684 | 693 | 746 | 739 | 741 | 774 | 753 | 728 | 741 | 684 | 735 | 725 | 670 | 711 | 684 | 702 | 727
5.26 | 661 | 688 | 668 | 639 | 704 | 670 | 719 | 681 | 667 | 691 | 729 | 769 | 765 | 733 | 701 | 681 | 723 | 680 | 716 | 658 | 686 | 683 | 688 | 683 | 701
5.27 | 711 | 662 | 678 | 633 | 692 | 679 | 678 | 720 | 715 | 716 | 782 | 714 | 739 | 734 | 675 | 701 | 726 | 703 | 672 | 697 | 715 | 681 | 689 | 742 | 689
5.28 | 651 | 663 | 649 | 653 | 735 | 708 | 729 | 676 | 678 | 693 | 751 | 767 | 713 | 758 | 724 | 658 | 684 | 692 | 703 | 708 | 707 | 706 | 682 | 760 | 705
5.29 | 652 | 627 | 697 | 661 | 689 | 698 | 719 | 668 | 728 | 702 | 734 | 780 | 727 | 741 | 721 | 715 | 714 | 668 | 709 | 702 | 643 | 733 | 667 | 706 | 653
5.3 | 675 | 660 | 687 | 698 | 686 | 695 | 710 | 717 | 703 | 683 | 747 | 752 | 736 | 688 | 736 | 716 | 672 | 704 | 760 | 683 | 716 | 723 | 705 | 687 | 683
5.31 | 705 | 680 | 663 | 656 | 670 | 693 | 702 | 704 | 705 | 730 | 768 | 744 | 708 | 757 | 737 | 715 | 714 | 763 | 693 | 665 | 701 | 695 | 675 | 714 | 749
5.32 | 676 | 685 | 662 | 734 | 707 | 702 | 681 | 710 | 773 | 715 | 744 | 721 | 737 | 744 | 781 | 686 | 739 | 729 | 696 | 709 | 697 | 713 | 716 | 730 | 703
5.33 | 653 | 694 | 677 | 700 | 707 | 728 | 695 | 697 | 725 | 709 | 714 | 746 | 762 | 751 | 722 | 712 | 718 | 690 | 705 | 733 | 687 | 708 | 699 | 717 | 670
5.34 | 651 | 702 | 671 | 662 | 666 | 674 | 719 | 711 | 753 | 731 | 742 | 722 | 751 | 755 | 699 | 710 | 685 | 726 | 713 | 745 | 759 | 706 | 717 | 720 | 694
5.35 | 632 | 666 | 669 | 662 | 676 | 688 | 691 | 666 | 717 | 724 | 732 | 771 | 740 | 689 | 752 | 718 | 704 | 726 | 714 | 684 | 695 | 724 | 701 | 719 | 748
5.36 | 683 | 672 | 649 | 661 | 679 | 694 | 710 | 672 | 727 | 734 | 723 | 775 | 766 | 730 | 774 | 732 | 700 | 710 | 711 | 735 | 723 | 735 | 727 | 722 | 722
5.37 | 675 | 681 | 643 | 681 | 690 | 691 | 723 | 685 | 697 | 709 | 742 | 755 | 791 | 720 | 761 | 738 | 721 | 703 | 712 | 758 | 746 | 713 | 694 | 721 | 678
5.38 | 624 | 695 | 674 | 690 | 700 | 666 | 645 | 705 | 685 | 723 | 725 | 735 | 713 | 693 | 720 | 734 | 725 | 729 | 720 | 704 | 713 | 736 | 681 | 711 | 679
5.39 | 666 | 653 | 699 | 680 | 694 | 739 | 675 | 678 | 704 | 762 | 734 | 734 | 721 | 720 | 769 | 731 | 704 | 725 | 745 | 694 | 671 | 732 | 698 | 711 | 706
5.4 | 689 | 668 | 728 | 673 | 696 | 715 | 735 | 682 | 740 | 718 | 770 | 748 | 753 | 742 | 754 | 716 | 711 | 675 | 709 | 736 | 711 | 689 | 736 | 685 | 766
5.41 | 683 | 704 | 690 | 660 | 683 | 697 | 725 | 717 | 721 | 745 | 738 | 671 | 755 | 738 | 764 | 733 | 692 | 753 | 741 | 684 | 764 | 744 | 744 | 726 | 702
5.42 | 694 | 645 | 690 | 664 | 685 | 707 | 715 | 716 | 696 | 707 | 730 | 727 | 692 | 771 | 721 | 739 | 720 | 752 | 743 | 679 | 735 | 735 | 745 | 750 | 712
5.43 | 656 | 682 | 687 | 687 | 691 | 673 | 742 | 725 | 673 | 718 | 740 | 746 | 758 | 732 | 752 | 708 | 696 | 755 | 690 | 724 | 751 | 732 | 727 | 761 | 752
5.44 | 648 | 687 | 693 | 692 | 730 | 689 | 680 | 707 | 738 | 756 | 738 | 759 | 745 | 772 | 742 | 706 | 725 | 725 | 712 | 736 | 697 | 699 | 690 | 721 | 736
5.45 | 697 | 700 | 696 | 712 | 696 | 689 | 722 | 704 | 737 | 739 | 741 | 791 | 742 | 765 | 706 | 721 | 703 | 737 | 687 | 697 | 730 | 735 | 706 | 701 | 749
5.46 | 667 | 652 | 687 | 724 | 692 | 732 | 681 | 719 | 717 | 720 | 740 | 718 | 742 | 694 | 764 | 721 | 722 | 751 | 689 | 744 | 752 | 708 | 693 | 723 | 708
5.47 | 673 | 697 | 635 | 728 | 713 | 696 | 723 | 681 | 708 | 736 | 738 | 753 | 751 | 721 | 738 | 684 | 732 | 713 | 660 | 737 | 682 | 711 | 659 | 723 | 713
5.48 | 661 | 676 | 659 | 653 | 688 | 682 | 687 | 764 | 680 | 707 | 740 | 721 | 740 | 739 | 736 | 728 | 745 | 745 | 718 | 671 | 699 | 740 | 692 | 717 | 722
5.49 | 629 | 696 | 659 | 694 | 697 | 689 | 719 | 724 | 691 | 758 | 665 | 754 | 745 | 755 | 740 | 778 | 733 | 712 | 745 | 694 | 684 | 721 | 695 | 684 | 746
5.5 | 648 | 685 | 649 | 694 | 697 | 666 | 679 | 684 | 667 | 731 | 721 | 751 | 754 | 720 | 723 | 735 | 735 | 731 | 748 | 704 | 711 | 713 | 730 | 767 | 680
5.51 | 686 | 672 | 651 | 718 | 704 | 705 | 735 | 718 | 752 | 702 | 720 | 790 | 734 | 718 | 704 | 704 | 742 | 745 | 731 | 723 | 767 | 749 | 743 | 760 | 726
5.52 | 689 | 686 | 634 | 688 | 701 | 726 | 702 | 743 | 724 | 689 | 693 | 721 | 776 | 750 | 755 | 764 | 722 | 736 | 750 | 703 | 732 | 702 | 726 | 717 | 696
5.53 | 648 | 656 | 705 | 685 | 697 | 709 | 705 | 692 | 722 | 762 | 798 | 726 | 772 | 741 | 755 | 742 | 674 | 752 | 682 | 696 | 778 | 725 | 704 | 704 | 700
5.54 | 671 | 663 | 646 | 672 | 705 | 699 | 716 | 708 | 751 | 747 | 745 | 747 | 803 | 733 | 739 | 689 | 677 | 746 | 710 | 738 | 736 | 737 | 687 | 712 | 718
5.55 | 679 | 727 | 649 | 639 | 677 | 738 | 685 | 750 | 723 | 731 | 755 | 703 | 766 | 736 | 750 | 722 | 721 | 718 | 685 | 720 | 682 | 755 | 724 | 740 | 725
5.56 | 693 | 678 | 672 | 662 | 742 | 684 | 689 | 704 | 714 | 709 | 764 | 712 | 709 | 736 | 710 | 749 | 733 | 733 | 704 | 705 | 735 | 709 | 738 | 717 | 698
5.57 | 719 | 698 | 719 | 675 | 713 | 708 | 675 | 683 | 744 | 721 | 744 | 769 | 706 | 769 | 730 | 709 | 722 | 696 | 719 | 735 | 733 | 714 | 734 | 691 | 685
5.58 | 697 | 721 | 676 | 673 | 708 | 722 | 701 | 724 | 753 | 701 | 777 | 789 | 759 | 720 | 744 | 720 | 755 | 714 | 715 | 770 | 699 | 677 | 672 | 698 | 713
5.59 | 683 | 672 | 669 | 661 | 721 | 685 | 711 | 732 | 726 | 753 | 738 | 753 | 769 | 769 | 765 | 768 | 714 | 755 | 757 | 682 | 689 | 704 | 715 | 693 | 716
5.6 | 696 | 676 | 705 | 679 | 694 | 715 | 692 | 740 | 690 | 705 | 773 | 803 | 729 | 750 | 698 | 728 | 723 | 730 | 705 | 773 | 723 | 711 | 727 | 719 | 707
5.61 | 662 | 664 | 662 | 709 | 718 | 735 | 715 | 730 | 744 | 699 | 804 | 755 | 757 | 751 | 724 | 725 | 746 | 749 | 769 | 742 | 743 | 745 | 692 | 723 | 768
5.62 | 657 | 711 | 718 | 673 | 691 | 726 | 704 | 676 | 721 | 736 | 713 | 755 | 747 | 726 | 676 | 786 | 741 | 734 | 706 | 724 | 728 | 701 | 740 | 703 | 713
5.63 | 683 | 669 | 689 | 711 | 674 | 698 | 681 | 696 | 742 | 721 | 770 | 769 | 738 | 727 | 717 | 760 | 722 | 721 | 763 | 735 | 727 | 671 | 722 | 728 | 739
5.64 | 714 | 665 | 678 | 742 | 664 | 706 | 710 | 744 | 692 | 736 | 755 | 742 | 752 | 751 | 749 | 701 | 763 | 728 | 773 | 749 | 759 | 730 | 732 | 702 | 731
5.65 | 660 | 682 | 678 | 674 | 675 | 688 | 711 | 728 | 716 | 744 | 713 | 705 | 764 | 763 | 713 | 760 | 716 | 755 | 705 | 695 | 755 | 715 | 718 | 729 | 736
5.66 | 694 | 689 | 696 | 737 | 681 | 748 | 737 | 740 | 696 | 759 | 744 | 731 | 705 | 806 | 711 | 707 | 750 | 707 | 690 | 733 | 714 | 747 | 713 | 761 | 708
5.67 | 682 | 708 | 674 | 675 | 713 | 707 | 715 | 705 | 720 | 750 | 724 | 771 | 753 | 830 | 694 | 738 | 726 | 738 | 711 | 707 | 696 | 718 | 746 | 706 | 736
5.68 | 710 | 712 | 686 | 697 | 695 | 685 | 733 | 673 | 727 | 730 | 768 | 725 | 738 | 767 | 724 | 769 | 681 | 725 | 720 | 694 | 737 | 705 | 754 | 713 | 686
5.69 | 684 | 730 | 690 | 668 | 700 | 709 | 723 | 715 | 732 | 794 | 799 | 775 | 737 | 741 | 712 | 739 | 740 | 720 | 773 | 722 | 692 | 721 | 731 | 726 | 746
5.7 | 686 | 664 | 639 | 672 | 705 | 683 | 722 | 719 | 743 | 801 | 775 | 717 | 758 | 715 | 729 | 762 | 736 | 691 | 728 | 707 | 715 | 685 | 718 | 706 | 738
5.71 | 712 | 658 | 673 | 682 | 730 | 729 | 736 | 700 | 713 | 763 | 729 | 731 | 802 | 736 | 696 | 752 | 716 | 731 | 713 | 712 | 724 | 766 | 761 | 715 | 728
5.72 | 703 | 668 | 680 | 687 | 676 | 720 | 721 | 741 | 720 | 774 | 780 | 789 | 703 | 820 | 748 | 757 | 717 | 745 | 668 | 730 | 672 | 721 | 693 | 741 | 716
5.73 | 693 | 719 | 686 | 726 | 693 | 729 | 707 | 768 | 712 | 755 | 741 | 735 | 734 | 770 | 768 | 761 | 723 | 694 | 717 | 726 | 725 | 702 | 724 | 743 | 690
5.74 | 699 | 685 | 719 | 680 | 671 | 724 | 713 | 775 | 707 | 733 | 738 | 755 | 779 | 756 | 742 | 734 | 712 | 764 | 709 | 698 | 714 | 657 | 696 | 768 | 715
5.75 | 672 | 691 | 679 | 678 | 670 | 733 | 734 | 700 | 701 | 704 | 783 | 752 | 735 | 767 | 766 | 751 | 729 | 730 | 686 | 735 | 696 | 719 | 750 | 739 | 738
5.76 | 653 | 691 | 651 | 660 | 672 | 721 | 751 | 701 | 731 | 742 | 752 | 725 | 802 | 762 | 758 | 737 | 721 | 727 | 715 | 743 | 732 | 737 | 714 | 746 | 715
5.77 | 720 | 675 | 691 | 672 | 733 | 706 | 731 | 722 | 734 | 731 | 720 | 757 | 762 | 788 | 747 | 772 | 795 | 750 | 750 | 724 | 733 | 730 | 727 | 758 | 712
5.78 | 675 | 680 | 686 | 737 | 750 | 670 | 769 | 738 | 730 | 771 | 758 | 791 | 780 | 741 | 706 | 725 | 739 | 711 | 708 | 704 | 743 | 759 | 694 | 697 | 759
5.79 | 694 | 676 | 674 | 725 | 719 | 697 | 755 | 712 | 769 | 727 | 762 | 775 | 772 | 790 | 719 | 771 | 724 | 687 | 709 | 709 | 718 | 776 | 747 | 697 | 709
5.8 | 679 | 667 | 704 | 692 | 716 | 702 | 756 | 720 | 744 | 724 | 764 | 751 | 728 | 771 | 765 | 752 | 728 | 718 | 742 | 746 | 734 | 690 | 785 | 724 | 742
5.81 | 688 | 710 | 689 | 718 | 744 | 716 | 743 | 695 | 749 | 741 | 792 | 759 | 738 | 738 | 728 | 742 | 747 | 764 | 733 | 719 | 716 | 715 | 752 | 752 | 737
5.82 | 656 | 694 | 669 | 705 | 727 | 719 | 697 | 754 | 747 | 749 | 754 | 739 | 771 | 744 | 724 | 754 | 744 | 729 | 755 | 721 | 704 | 694 | 726 | 700 | 729
5.83 | 670 | 691 | 672 | 690 | 685 | 733 | 697 | 752 | 722 | 750 | 751 | 751 | 769 | 769 | 759 | 754 | 704 | 731 | 720 | 770 | 690 | 734 | 681 | 712 | 722
5.84 | 655 | 672 | 689 | 724 | 674 | 719 | 750 | 738 | 738 | 744 | 776 | 754 | 763 | 744 | 756 | 777 | 701 | 718 | 746 | 714 | 690 | 742 | 745 | 750 | 675
5.85 | 727 | 691 | 715 | 703 | 709 | 700 | 770 | 750 | 721 | 745 | 762 | 783 | 766 | 779 | 785 | 712 | 734 | 738 | 717 | 730 | 736 | 801 | 711 | 725 | 739
5.86 | 703 | 703 | 698 | 696 | 712 | 670 | 716 | 749 | 767 | 757 | 753 | 776 | 742 | 768 | 778 | 725 | 744 | 737 | 696 | 776 | 751 | 718 | 706 | 726 | 740
5.87 | 673 | 692 | 662 | 720 | 694 | 751 | 679 | 702 | 741 | 777 | 755 | 743 | 829 | 753 | 736 | 764 | 782 | 747 | 684 | 764 | 738 | 717 | 764 | 746 | 676
5.88 | 684 | 676 | 657 | 686 | 734 | 668 | 731 | 731 | 713 | 709 | 775 | 777 | 760 | 771 | 814 | 787 | 759 | 737 | 786 | 782 | 677 | 679 | 726 | 732 | 710
5.89 | 722 | 727 | 697 | 728 | 685 | 719 | 752 | 720 | 720 | 747 | 702 | 817 | 779 | 764 | 744 | 767 | 723 | 746 | 718 | 720 | 789 | 693 | 766 | 704 | 750
5.9 | 678 | 686 | 686 | 706 | 731 | 735 | 762 | 700 | 701 | 798 | 776 | 791 | 737 | 766 | 731 | 696 | 744 | 728 | 794 | 759 | 748 | 723 | 754 | 713 | 737
5.91 | 677 | 676 | 713 | 705 | 693 | 717 | 767 | 719 | 722 | 731 | 774 | 764 | 783 | 747 | 811 | 736 | 780 | 770 | 763 | 698 | 776 | 732 | 746 | 724 | 724
5.92 | 685 | 709 | 694 | 694 | 727 | 702 | 729 | 713 | 722 | 766 | 759 | 768 | 779 | 731 | 759 | 821 | 690 | 721 | 719 | 711 | 752 | 699 | 694 | 730 | 699
5.93 | 709 | 737 | 725 | 704 | 744 | 737 | 735 | 780 | 748 | 756 | 801 | 746 | 827 | 759 | 731 | 770 | 766 | 776 | 708 | 658 | 743 | 669 | 706 | 717 | 713
5.94 | 721 | 646 | 685 | 706 | 754 | 711 | 731 | 750 | 742 | 775 | 792 | 759 | 760 | 807 | 749 | 770 | 730 | 745 | 692 | 720 | 744 | 735 | 704 | 707 | 759
5.95 | 704 | 686 | 701 | 727 | 696 | 743 | 686 | 700 | 736 | 756 | 777 | 774 | 784 | 739 | 736 | 763 | 780 | 733 | 718 | 717 | 757 | 734 | 759 | 740 | 742
5.96 | 705 | 720 | 685 | 684 | 713 | 704 | 685 | 735 | 751 | 756 | 775 | 771 | 746 | 750 | 761 | 759 | 756 | 710 | 706 | 744 | 736 | 743 | 748 | 724 | 715
5.97 | 731 | 686 | 738 | 692 | 730 | 760 | 717 | 719 | 747 | 780 | 766 | 735 | 762 | 755 | 725 | 751 | 752 | 739 | 763 | 724 | 728 | 760 | 751 | 698 | 699
5.98 | 703 | 664 | 709 | 681 | 725 | 738 | 764 | 741 | 747 | 756 | 805 | 793 | 749 | 745 | 718 | 737 | 808 | 722 | 761 | 741 | 754 | 747 | 722 | 703 | 730
5.99 | 682 | 682 | 724 | 705 | 747 | 675 | 784 | 786 | 747 | 724 | 792 | 754 | 796 | 727 | 740 | 775 | 724 | 801 | 772 | 741 | 723 | 762 | 718 | 730 | 744
6 | 677 | 666 | 674 | 672 | 720 | 725 | 756 | 772 | 764 | 737 | 776 | 820 | 786 | 725 | 730 | 745 | 783 | 725 | 730 | 735 | 721 | 714 | 728 | 764 | 720
6.01 | 699 | 730 | 704 | 687 | 730 | 739 | 771 | 758 | 769 | 737 | 770 | 790 | 749 | 733 | 777 | 742 | 741 | 706 | 768 | 714 | 759 | 719 | 688 | 717 | 765
6.02 | 723 | 696 | 767 | 708 | 706 | 746 | 703 | 756 | 721 | 734 | 726 | 752 | 775 | 720 | 802 | 714 | 721 | 734 | 729 | 707 | 754 | 694 | 728 | 709 | 669
6.03 | 717 | 703 | 731 | 697 | 706 | 743 | 731 | 761 | 739 | 745 | 756 | 752 | 733 | 745 | 772 | 710 | 753 | 688 | 746 | 733 | 762 | 752 | 765 | 697 | 736
6.04 | 708 | 738 | 731 | 711 | 708 | 723 | 714 | 720 | 747 | 740 | 772 | 768 | 770 | 786 | 750 | 722 | 721 | 754 | 704 | 740 | 724 | 726 | 705 | 710 | 720
6.05 | 734 | 677 | 691 | 724 | 698 | 708 | 764 | 688 | 726 | 748 | 782 | 791 | 792 | 773 | 759 | 766 | 734 | 776 | 735 | 722 | 755 | 714 | 742 | 732 | 736
6.06 | 711 | 711 | 727 | 721 | 690 | 715 | 739 | 658 | 745 | 781 | 765 | 760 | 793 | 794 | 704 | 769 | 754 | 796 | 732 | 730 | 739 | 731 | 740 | 776 | 734
6.07 | 734 | 702 | 733 | 716 | 732 | 711 | 735 | 782 | 742 | 804 | 761 | 801 | 782 | 788 | 751 | 767 | 784 | 784 | 721 | 739 | 728 | 764 | 750 | 763 | 730
6.08 | 709 | 732 | 678 | 725 | 786 | 724 | 747 | 750 | 770 | 781 | 732 | 777 | 764 | 778 | 823 | 758 | 766 | 814 | 746 | 775 | 745 | 725 | 805 | 736 | 759
6.09 | 717 | 741 | 737 | 726 | 700 | 732 | 735 | 758 | 735 | 779 | 763 | 782 | 748 | 769 | 786 | 757 | 776 | 758 | 734 | 726 | 694 | 717 | 777 | 705 | 731
6.1 | 700 | 674 | 709 | 707 | 709 | 762 | 718 | 749 | 746 | 803 | 758 | 792 | 776 | 779 | 772 | 729 | 762 | 716 | 746 | 725 | 706 | 705 | 733 | 746 | 755
6.11 | 682 | 677 | 704 | 701 | 701 | 694 | 776 | 756 | 743 | 774 | 774 | 783 | 797 | 762 | 747 | 767 | 779 | 739 | 759 | 724 | 713 | 716 | 674 | 710 | 731
6.12 | 730 | 730 | 702 | 730 | 706 | 690 | 707 | 779 | 734 | 743 | 779 | 723 | 763 | 768 | 770 | 742 | 758 | 750 | 735 | 744 | 736 | 751 | 707 | 761 | 724
6.13 | 700 | 720 | 711 | 734 | 726 | 766 | 757 | 759 | 732 | 787 | 762 | 762 | 749 | 804 | 764 | 785 | 734 | 765 | 715 | 752 | 739 | 722 | 719 | 756 | 726
6.14 | 687 | 704 | 725 | 739 | 710 | 720 | 773 | 712 | 757 | 728 | 735 | 750 | 779 | 784 | 757 | 740 | 799 | 750 | 708 | 755 | 720 | 716 | 791 | 766 | 743
6.15 | 723 | 711 | 691 | 677 | 763 | 738 | 742 | 717 | 748 | 757 | 779 | 814 | 752 | 800 | 797 | 749 | 761 | 744 | 730 | 744 | 743 | 785 | 755 | 760 | 770
6.16 | 688 | 695 | 722 | 755 | 738 | 731 | 700 | 725 | 748 | 756 | 808 | 721 | 778 | 773 | 792 | 738 | 767 | 735 | 707 | 771 | 761 | 746 | 762 | 740 | 743
6.17 | 716 | 679 | 730 | 696 | 734 | 722 | 739 | 735 | 767 | 719 | 791 | 716 | 840 | 789 | 772 | 744 | 746 | 766 | 761 | 740 | 710 | 726 | 739 | 724 | 759
6.18 | 713 | 710 | 740 | 732 | 740 | 769 | 763 | 780 | 752 | 709 | 743 | 774 | 744 | 745 | 787 | 799 | 734 | 773 | 748 | 771 | 729 | 754 | 763 | 754 | 736
6.19 | 735 | 777 | 690 | 735 | 729 | 758 | 753 | 739 | 759 | 738 | 743 | 814 | 774 | 773 | 799 | 776 | 712 | 800 | 771 | 738 | 701 | 726 | 733 | 695 | 779
6.2 | 724 | 742 | 704 | 698 | 724 | 753 | 712 | 762 | 737 | 742 | 785 | 751 | 775 | 781 | 778 | 724 | 763 | 706 | 750 | 714 | 706 | 740 | 719 | 739 | 762
6.21 | 705 | 709 | 724 | 732 | 706 | 728 | 757 | 723 | 758 | 735 | 770 | 791 | 775 | 754 | 790 | 742 | 742 | 744 | 769 | 768 | 711 | 696 | 744 | 805 | 764
6.22 | 727 | 744 | 752 | 730 | 768 | 736 | 717 | 737 | 727 | 760 | 751 | 769 | 777 | 723 | 757 | 779 | 776 | 750 | 789 | 752 | 708 | 715 | 723 | 716 | 741
6.23 | 724 | 723 | 697 | 725 | 723 | 716 | 704 | 707 | 751 | 712 | 730 | 768 | 779 | 741 | 729 | 779 | 741 | 754 | 765 | 758 | 686 | 744 | 717 | 722 | 757
6.24 | 666 | 755 | 726 | 730 | 708 | 766 | 722 | 771 | 728 | 752 | 761 | 747 | 784 | 796 | 782 | 813 | 745 | 761 | 767 | 727 | 779 | 712 | 690 | 738 | 760
6.25 | 739 | 677 | 744 | 766 | 756 | 713 | 733 | 769 | 773 | 748 | 813 | 807 | 776 | 724 | 731 | 791 | 704 | 729 | 750 | 760 | 788 | 800 | 753 | 719 | 764
6.26 | 690 | 692 | 752 | 710 | 704 | 739 | 748 | 750 | 739 | 785 | 814 | 790 | 757 | 773 | 755 | 760 | 725 | 734 | 797 | 789 | 751 | 771 | 711 | 726 | 734
6.27 | 729 | 731 | 715 | 719 | 716 | 764 | 742 | 743 | 773 | 744 | 763 | 788 | 776 | 750 | 718 | 723 | 770 | 763 | 822 | 776 | 766 | 741 | 763 | 754 | 767
6.28 | 698 | 739 | 777 | 682 | 751 | 742 | 776 | 763 | 759 | 786 | 773 | 797 | 772 | 800 | 786 | 775 | 725 | 737 | 803 | 752 | 749 | 758 | 746 | 780 | 726
6.29 | 703 | 735 | 739 | 708 | 764 | 771 | 732 | 710 | 767 | 746 | 805 | 754 | 734 | 812 | 745 | 758 | 767 | 769 | 743 | 769 | 768 | 765 | 727 | 752 | 784
6.3 | 668 | 761 | 756 | 716 | 777 | 764 | 773 | 755 | 764 | 748 | 778 | 814 | 811 | 815 | 772 | 708 | 768 | 785 | 746 | 756 | 743 | 756 | 766 | 769 | 777
6.31 | 702 | 728 | 784 | 756 | 767 | 785 | 805 | 793 | 780 | 752 | 749 | 807 | 772 | 803 | 752 | 769 | 790 | 782 | 713 | 762 | 742 | 755 | 791 | 744 | 713
6.32 | 759 | 685 | 744 | 716 | 757 | 733 | 767 | 762 | 797 | 758 | 798 | 839 | 796 | 754 | 773 | 774 | 726 | 767 | 758 | 719 | 740 | 724 | 804 | 761 | 744
6.33 | 711 | 670 | 737 | 759 | 744 | 739 | 757 | 742 | 789 | 823 | 784 | 827 | 791 | 785 | 815 | 813 | 757 | 772 | 724 | 737 | 722 | 737 | 757 | 774 | 741
6.34 | 725 | 732 | 745 | 711 | 734 | 770 | 710 | 717 | 747 | 780 | 748 | 797 | 777 | 751 | 754 | 807 | 747 | 775 | 761 | 755 | 765 | 776 | 723 | 750 | 794
6.35 | 719 | 716 | 701 | 730 | 706 | 762 | 791 | 735 | 772 | 740 | 813 | 789 | 819 | 778 | 804 | 746 | 787 | 710 | 752 | 782 | 761 | 793 | 795 | 713 | 755
6.36 | 727 | 714 | 725 | 746 | 800 | 756 | 775 | 752 | 776 | 806 | 777 | 758 | 840 | 733 | 787 | 760 | 768 | 744 | 773 | 775 | 750 | 744 | 775 | 723 | 742
6.37 | 686 | 737 | 715 | 733 | 724 | 828 | 761 | 768 | 722 | 779 | 789 | 791 | 840 | 717 | 753 | 729 | 784 | 823 | 756 | 771 | 733 | 773 | 722 | 753 | 727
6.38 | 706 | 720 | 726 | 756 | 688 | 733 | 730 | 772 | 787 | 766 | 754 | 741 | 777 | 784 | 737 | 777 | 792 | 789 | 782 | 841 | 725 | 768 | 761 | 780 | 729
6.39 | 674 | 720 | 728 | 712 | 749 | 720 | 810 | 800 | 789 | 769 | 790 | 768 | 808 | 776 | 778 | 770 | 749 | 745 | 789 | 810 | 753 | 761 | 750 | 750 | 791
6.4 | 726 | 718 | 761 | 751 | 769 | 742 | 781 | 815 | 779 | 753 | 749 | 807 | 796 | 730 | 815 | 770 | 750 | 739 | 750 | 773 | 754 | 695 | 721 | 738 | 700
6.41 | 770 | 722 | 737 | 716 | 774 | 725 | 766 | 756 | 763 | 773 | 803 | 828 | 771 | 789 | 772 | 773 | 726 | 768 | 791 | 733 | 772 | 732 | 744 | 791 | 734
6.42 | 735 | 710 | 708 | 746 | 712 | 752 | 747 | 798 | 736 | 744 | 787 | 784 | 824 | 768 | 778 | 757 | 739 | 764 | 769 | 755 | 767 | 713 | 731 | 795 | 761
6.43 | 688 | 717 | 710 | 733 | 705 | 742 | 767 | 748 | 723 | 756 | 800 | 761 | 765 | 769 | 801 | 799 | 718 | 771 | 739 | 747 | 785 | 782 | 763 | 740 | 751
6.44 | 698 | 693 | 735 | 758 | 740 | 741 | 753 | 769 | 821 | 779 | 793 | 778 | 764 | 762 | 743 | 732 | 756 | 753 | 714 | 758 | 772 | 757 | 772 | 734 | 745
6.45 | 691 | 686 | 711 | 758 | 741 | 755 | 753 | 748 | 761 | 753 | 777 | 812 | 791 | 791 | 791 | 789 | 728 | 763 | 756 | 772 | 727 | 768 | 719 | 781 | 779
6.46 | 717 | 721 | 714 | 690 | 761 | 735 | 759 | 768 | 784 | 738 | 825 | 809 | 812 | 851 | 802 | 765 | 766 | 760 | 760 | 711 | 752 | 754 | 743 | 778 | 802
6.47 | 733 | 722 | 730 | 686 | 753 | 781 | 747 | 784 | 765 | 787 | 789 | 780 | 810 | 790 | 763 | 790 | 777 | 749 | 799 | 811 | 752 | 810 | 734 | 754 | 714
6.48 | 701 | 751 | 730 | 724 | 767 | 759 | 737 | 749 | 814 | 781 | 753 | 832 | 802 | 760 | 799 | 776 | 788 | 757 | 782 | 741 | 716 | 779 | 744 | 744 | 756
6.49 | 690 | 738 | 751 | 736 | 771 | 787 | 735 | 765 | 769 | 813 | 798 | 785 | 802 | 821 | 764 | 764 | 796 | 726 | 776 | 762 | 750 | 762 | 780 | 733 | 772
6.5 | 682 | 748 | 771 | 754 | 803 | 756 | 756 | 742 | 794 | 778 | 822 | 796 | 791 | 775 | 787 | 790 | 776 | 714 | 812 | 734 | 730 | 733 | 751 | 734 | 742
6.51 | 747 | 745 | 701 | 742 | 770 | 758 | 752 | 754 | 755 | 807 | 775 | 794 | 823 | 775 | 769 | 740 | 734 | 809 | 807 | 779 | 750 | 786 | 767 | 747 | 762
6.52 | 697 | 721 | 688 | 713 | 737 | 762 | 790 | 737 | 804 | 775 | 807 | 801 | 879 | 793 | 764 | 717 | 762 | 784 | 743 | 801 | 753 | 761 | 752 | 798 | 740
6.53 | 724 | 721 | 744 | 753 | 786 | 745 | 772 | 792 | 762 | 755 | 837 | 777 | 774 | 793 | 786 | 798 | 777 | 766 | 710 | 783 | 754 | 764 | 753 | 744 | 749
6.54 | 732 | 755 | 777 | 780 | 814 | 742 | 800 | 793 | 755 | 760 | 790 | 789 | 797 | 769 | 779 | 823 | 784 | 745 | 763 | 752 | 743 | 805 | 741 | 751 | 769
6.55 | 750 | 733 | 743 | 771 | 736 | 727 | 758 | 758 | 768 | 797 | 800 | 751 | 796 | 749 | 797 | 772 | 740 | 773 | 766 | 778 | 750 | 780 | 732 | 793 | 740
6.56 | 726 | 734 | 752 | 737 | 743 | 759 | 797 | 809 | 733 | 772 | 822 | 789 | 793 | 810 | 767 | 772 | 756 | 820 | 829 | 778 | 779 | 771 | 757 | 752 | 746
6.57 | 727 | 713 | 783 | 754 | 807 | 784 | 745 | 768 | 760 | 779 | 834 | 761 | 800 | 798 | 815 | 742 | 798 | 753 | 793 | 802 | 783 | 773 | 769 | 736 | 778
6.58 | 741 | 720 | 767 | 699 | 782 | 748 | 741 | 781 | 763 | 828 | 769 | 827 | 784 | 801 | 773 | 777 | 792 | 799 | 737 | 770 | 751 | 775 | 769 | 769 | 768
6.59 | 703 | 767 | 792 | 773 | 772 | 772 | 788 | 781 | 759 | 773 | 748 | 766 | 774 | 809 | 778 | 760 | 770 | 782 | 780 | 772 | 734 | 754 | 742 | 757 | 719
6.6 | 730 | 715 | 749 | 792 | 777 | 714 | 783 | 744 | 759 | 774 | 719 | 801 | 829 | 784 | 778 | 780 | 761 | 731 | 782 | 754 | 759 | 793 | 784 | 767 | 742
6.61 | 728 | 727 | 724 | 702 | 712 | 771 | 777 | 789 | 776 | 808 | 813 | 825 | 810 | 807 | 791 | 763 | 764 | 788 | 799 | 746 | 797 | 752 | 744 | 792 | 763
6.62 | 788 | 694 | 724 | 763 | 777 | 736 | 746 | 761 | 789 | 758 | 792 | 836 | 763 | 775 | 812 | 791 | 762 | 825 | 773 | 717 | 774 | 745 | 753 | 789 | 772
6.63 | 757 | 726 | 706 | 788 | 732 | 759 | 745 | 771 | 793 | 765 | 829 | 820 | 742 | 795 | 804 | 772 | 792 | 748 | 766 | 804 | 749 | 789 | 756 | 760 | 707
6.64 | 730 | 738 | 713 | 756 | 750 | 794 | 805 | 774 | 749 | 808 | 770 | 814 | 795 | 818 | 781 | 804 | 783 | 797 | 732 | 792 | 809 | 770 | 764 | 762 | 720
6.65 | 745 | 719 | 755 | 748 | 764 | 768 | 785 | 792 | 805 | 750 | 789 | 815 | 814 | 767 | 793 | 802 | 797 | 785 | 797 | 706 | 781 | 731 | 780 | 782 | 782
6.66 | 683 | 774 | 805 | 732 | 731 | 779 | 761 | 750 | 823 | 732 | 799 | 873 | 810 | 811 | 767 | 807 | 756 | 726 | 741 | 753 | 764 | 767 | 794 | 798 | 755
6.67 | 740 | 712 | 758 | 786 | 771 | 791 | 748 | 806 | 810 | 759 | 810 | 800 | 801 | 819 | 770 | 760 | 820 | 764 | 799 | 766 | 787 | 782 | 783 | 788 | 773
6.68 | 742 | 719 | 742 | 768 | 783 | 739 | 742 | 818 | 810 | 772 | 749 | 870 | 820 | 755 | 772 | 826 | 779 | 780 | 718 | 735 | 723 | 764 | 774 | 748 | 776
6.69 | 723 | 744 | 766 | 729 | 808 | 795 | 726 | 780 | 790 | 804 | 846 | 814 | 777 | 815 | 857 | 792 | 787 | 760 | 784 | 735 | 717 | 772 | 746 | 767 | 794
6.7 | 711 | 713 | 731 | 761 | 773 | 748 | 778 | 757 | 785 | 749 | 804 | 784 | 799 | 805 | 803 | 775 | 793 | 748 | 752 | 765 | 771 | 813 | 746 | 749 | 776
6.71 | 781 | 716 | 757 | 742 | 791 | 795 | 794 | 787 | 802 | 758 | 795 | 771 | 822 | 782 | 774 | 762 | 759 | 795 | 784 | 784 | 762 | 789 | 842 | 734 | 776
6.72 | 766 | 728 | 728 | 766 | 782 | 813 | 823 | 812 | 755 | 835 | 799 | 792 | 821 | 825 | 755 | 803 | 756 | 747 | 838 | 761 | 741 | 789 | 735 | 763 | 769
6.73 | 759 | 772 | 722 | 713 | 762 | 748 | 785 | 783 | 812 | 800 | 802 | 811 | 804 | 804 | 756 | 798 | 772 | 759 | 762 | 798 | 751 | 751 | 751 | 767 | 768
6.74 | 745 | 804 | 712 | 775 | 742 | 721 | 748 | 825 | 790 | 807 | 764 | 793 | 799 | 818 | 787 | 822 | 765 | 811 | 768 | 781 | 769 | 727 | 766 | 774 | 748
6.75 | 779 | 737 | 708 | 774 | 779 | 797 | 734 | 806 | 813 | 741 | 763 | 775 | 825 | 757 | 786 | 810 | 804 | 782 | 739 | 755 | 751 | 765 | 773 | 765 | 770
6.76 | 767 | 748 | 731 | 778 | 731 | 750 | 763 | 820 | 803 | 788 | 776 | 816 | 828 | 788 | 772 | 778 | 803 | 768 | 698 | 812 | 770 | 744 | 785 | 808 | 759
6.77 | 711 | 751 | 774 | 707 | 774 | 754 | 786 | 763 | 787 | 763 | 839 | 771 | 810 | 821 | 803 | 775 | 760 | 804 | 787 | 770 | 839 | 786 | 747 | 778 | 727
6.78 | 730 | 761 | 772 | 739 | 759 | 779 | 760 | 777 | 783 | 825 | 808 | 790 | 803 | 789 | 791 | 777 | 808 | 818 | 767 | 794 | 798 | 740 | 764 | 747 | 760
6.79 | 761 | 796 | 740 | 770 | 715 | 819 | 775 | 730 | 823 | 806 | 780 | 824 | 807 | 796 | 776 | 824 | 802 | 731 | 769 | 799 | 772 | 762 | 776 | 742 | 760
6.8 | 745 | 759 | 786 | 784 | 814 | 750 | 760 | 783 | 820 | 782 | 765 | 782 | 839 | 798 | 817 | 817 | 742 | 797 | 795 | 763 | 772 | 810 | 778 | 755 | 777
6.81 | 750 | 776 | 730 | 719 | 772 | 768 | 789 | 784 | 822 | 800 | 807 | 836 | 820 | 795 | 861 | 754 | 764 | 793 | 769 | 798 | 762 | 784 | 734 | 752 | 796
6.82 | 784 | 709 | 765 | 754 | 769 | 738 | 784 | 799 | 834 | 794 | 765 | 842 | 821 | 830 | 820 | 800 | 765 | 747 | 784 | 760 | 795 | 782 | 743 | 760 | 784
6.83 | 751 | 731 | 784 | 741 | 797 | 796 | 808 | 789 | 817 | 786 | 805 | 833 | 820 | 772 | 811 | 814 | 773 | 795 | 796 | 795 | 794 | 796 | 820 | 779 | 772
6.84 | 716 | 724 | 743 | 741 | 761 | 788 | 806 | 793 | 801 | 813 | 788 | 809 | 811 | 780 | 819 | 774 | 809 | 769 | 754 | 841 | 775 | 805 | 771 | 749 | 778
6.85 | 741 | 775 | 762 | 745 | 726 | 828 | 795 | 760 | 809 | 817 | 819 | 799 | 851 | 801 | 817 | 834 | 795 | 765 | 819 | 818 | 771 | 772 | 768 | 790 | 770
6.86 | 727 | 792 | 764 | 772 | 745 | 785 | 770 | 845 | 758 | 783 | 821 | 762 | 792 | 789 | 773 | 778 | 761 | 774 | 842 | 743 | 804 | 745 | 729 | 785 | 783
6.87 | 705 | 753 | 753 | 730 | 785 | 781 | 798 | 769 | 794 | 771 | 823 | 806 | 843 | 792 | 798 | 793 | 742 | 782 | 761 | 777 | 797 | 771 | 740 | 775 | 765
6.88 | 731 | 791 | 747 | 710 | 781 | 755 | 795 | 749 | 760 | 822 | 775 | 838 | 790 | 810 | 797 | 782 | 813 | 800 | 797 | 786 | 783 | 817 | 793 | 773 | 779
6.89 | 806 | 810 | 762 | 753 | 800 | 793 | 770 | 797 | 802 | 823 | 786 | 787 | 809 | 816 | 825 | 816 | 805 | 793 | 794 | 826 | 756 | 737 | 790 | 749 | 762
6.9 | 786 | 762 | 742 | 755 | 771 | 765 | 794 | 759 | 807 | 819 | 807 | 817 | 852 | 819 | 824 | 797 | 782 | 831 | 766 | 796 | 818 | 800 | 803 | 738 | 767
6.91 | 715 | 728 | 778 | 771 | 781 | 794 | 799 | 749 | 813 | 796 | 821 | 803 | 807 | 817 | 808 | 798 | 781 | 785 | 825 | 788 | 806 | 770 | 796 | 823 | 763
6.92 | 730 | 749 | 755 | 722 | 774 | 775 | 773 | 766 | 800 | 756 | 816 | 833 | 814 | 813 | 866 | 757 | 792 | 769 | 794 | 805 | 769 | 764 | 749 | 728 | 801
6.93 | 780 | 727 | 782 | 736 | 751 | 773 | 787 | 805 | 787 | 831 | 859 | 801 | 793 | 869 | 792 | 781 | 794 | 753 | 820 | 782 | 775 | 800 | 792 | 839 | 791
6.94 | 781 | 773 | 776 | 754 | 744 | 739 | 779 | 842 | 813 | 769 | 796 | 814 | 809 | 827 | 793 | 807 | 820 | 778 | 786 | 740 | 798 | 764 | 836 | 781 | 787
6.95 | 758 | 792 | 753 | 720 | 810 | 765 | 784 | 799 | 790 | 835 | 864 | 901 | 754 | 747 | 808 | 795 | 849 | 770 | 834 | 770 | 778 | 828 | 788 | 802 | 776
6.96 | 764 | 762 | 798 | 775 | 768 | 770 | 781 | 846 | 765 | 860 | 816 | 805 | 833 | 789 | 811 | 752 | 822 | 779 | 760 | 788 | 785 | 781 | 753 | 761 | 759
6.97 | 756 | 756 | 719 | 770 | 798 | 779 | 789 | 795 | 792 | 782 | 831 | 884 | 800 | 845 | 816 | 832 | 830 | 790 | 812 | 723 | 828 | 778 | 746 | 769 | 802
6.98 | 774 | 745 | 776 | 786 | 762 | 783 | 798 | 788 | 808 | 805 | 817 | 823 | 816 | 785 | 771 | 809 | 803 | 790 | 797 | 780 | 782 | 760 | 781 | 768 | 817
6.99 | 821 | 752 | 807 | 784 | 757 | 763 | 770 | 760 | 746 | 803 | 816 | 833 | 788 | 808 | 794 | 820 | 817 | 839 | 744 | 808 | 798 | 804 | 793 | 740 | 784
7 | 740 | 730 | 784 | 733 | 780 | 762 | 760 | 817 | 818 | 810 | 839 | 808 | 805 | 870 | 777 | 802 | 835 | 755 | 823 | 818 | 757 | 793 | 726 | 789 | 766
7.01 | 778 | 760 | 746 | 803 | 734 | 800 | 791 | 827 | 789 | 806 | 858 | 814 | 844 | 805 | 780 | 799 | 808 | 771 | 796 | 792 | 809 | 725 | 755 | 802 | 783
7.02 | 746 | 784 | 760 | 755 | 783 | 770 | 801 | 778 | 821 | 832 | 810 | 815 | 811 | 797 | 796 | 786 | 810 | 786 | 798 | 779 | 781 | 813 | 731 | 784 | 772
7.03 | 739 | 748 | 704 | 801 | 756 | 798 | 798 | 811 | 791 | 795 | 802 | 887 | 790 | 780 | 784 | 799 | 778 | 851 | 839 | 787 | 765 | 798 | 781 | 832 | 801
7.04 | 760 | 747 | 765 | 780 | 781 | 731 | 808 | 777 | 864 | 822 | 787 | 843 | 797 | 783 | 775 | 830 | 856 | 772 | 847 | 827 | 755 | 819 | 786 | 782 | 809
7.05 | 775 | 744 | 772 | 766 | 775 | 743 | 801 | 757 | 814 | 777 | 839 | 822 | 780 | 812 | 813 | 832 | 782 | 775 | 809 | 857 | 782 | 806 | 779 | 790 | 847
7.06 | 716 | 762 | 752 | 795 | 805 | 778 | 805 | 798 | 773 | 778 | 822 | 844 | 879 | 850 | 857 | 764 | 823 | 788 | 795 | 783 | 803 | 791 | 840 | 816 | 811
7.07 | 794 | 763 | 805 | 779 | 791 | 804 | 819 | 826 | 846 | 795 | 857 | 849 | 820 | 784 | 819 | 839 | 805 | 775 | 795 | 763 | 794 | 774 | 805 | 790 | 784
7.08 | 797 | 781 | 813 | 709 | 786 | 805 | 812 | 818 | 828 | 841 | 833 | 840 | 834 | 827 | 785 | 773 | 808 | 813 | 762 | 831 | 741 | 812 | 777 | 765 | 772
7.09 | 729 | 775 | 764 | 773 | 779 | 776 | 797 | 787 | 797 | 802 | 833 | 842 | 829 | 848 | 819 | 825 | 785 | 800 | 819 | 818 | 732 | 799 | 781 | 791 | 796
7.1 | 757 | 788 | 772 | 771 | 805 | 796 | 805 | 831 | 784 | 853 | 786 | 829 | 764 | 774 | 846 | 802 | 810 | 773 | 813 | 829 | 778 | 773 | 765 | 789 | 773
7.11 | 760 | 725 | 802 | 729 | 747 | 757 | 767 | 776 | 812 | 796 | 835 | 821 | 847 | 824 | 848 | 792 | 800 | 791 | 822 | 834 | 775 | 775 | 822 | 773 | 816
7.12 | 731 | 789 | 757 | 764 | 771 | 780 | 777 | 788 | 805 | 803 | 773 | 821 | 830 | 850 | 836 | 779 | 780 | 826 | 784 | 791 | 831 | 807 | 753 | 798 | 790
7.13 | 759 | 767 | 737 | 728 | 807 | 766 | 738 | 812 | 815 | 785 | 839 | 861 | 841 | 819 | 847 | 776 | 755 | 857 | 820 | 798 | 821 | 858 | 818 | 802 | 774
7.14 | 788 | 758 | 799 | 795 | 801 | 762 | 761 | 841 | 811 | 802 | 834 | 847 | 844 | 818 | 798 | 853 | 791 | 846 | 820 | 821 | 809 | 820 | 758 | 797 | 792
7.15 | 745 | 768 | 766 | 795 | 816 | 769 | 799 | 840 | 888 | 804 | 860 | 832 | 807 | 783 | 868 | 843 | 802 | 804 | 777 | 827 | 820 | 813 | 780 | 820 | 792
7.16 | 767 | 798 | 779 | 799 | 781 | 794 | 785 | 839 | 809 | 822 | 818 | 844 | 834 | 788 | 839 | 842 | 824 | 796 | 769 | 821 | 817 | 810 | 808 | 816 | 808
7.17 | 740 | 819 | 757 | 814 | 765 | 770 | 829 | 792 | 781 | 840 | 826 | 834 | 819 | 793 | 847 | 846 | 806 | 771 | 841 | 849 | 793 | 833 | 776 | 823 | 842
7.18 | 774 | 749 | 707 | 782 | 783 | 754 | 824 | 778 | 808 | 819 | 822 | 871 | 889 | 822 | 811 | 805 | 789 | 777 | 766 | 812 | 821 | 812 | 798 | 871 | 814
7.19 | 782 | 758 | 821 | 781 | 763 | 825 | 761 | 777 | 764 | 788 | 802 | 869 | 847 | 825 | 798 | 784 | 832 | 808 | 819 | 857 | 801 | 813 | 845 | 788 | 814
7.2 | 756 | 726 | 802 | 762 | 821 | 750 | 776 | 746 | 836 | 794 | 794 | 837 | 806 | 795 | 846 | 860 | 826 | 814 | 786 | 830 | 809 | 762 | 842 | 861 | 811
7.21 | 756 | 800 | 798 | 818 | 750 | 751 | 728 | 785 | 833 | 800 | 808 | 818 | 813 | 827 | 856 | 794 | 831 | 786 | 782 | 807 | 805 | 782 | 828 | 804 | 823
7.22 | 754 | 816 | 749 | 809 | 792 | 823 | 760 | 817 | 860 | 792 | 855 | 839 | 817 | 824 | 778 | 855 | 833 | 846 | 773 | 815 | 785 | 845 | 764 | 822 | 845
7.23 | 748 | 791 | 729 | 781 | 820 | 766 | 820 | 814 | 798 | 815 | 858 | 865 | 846 | 810 | 835 | 845 | 823 | 822 | 806 | 791 | 824 | 782 | 835 | 785 | 764
7.24 | 778 | 782 | 722 | 805 | 747 | 820 | 784 | 854 | 770 | 867 | 842 | 811 | 860 | 863 | 869 | 839 | 804 | 835 | 841 | 812 | 813 | 830 | 809 | 840 | 816
7.25 | 777 | 776 | 764 | 756 | 768 | 761 | 787 | 784 | 768 | 810 | 805 | 869 | 843 | 841 | 793 | 824 | 877 | 831 | 773 | 823 | 818 | 835 | 789 | 783 | 761
7.26 | 754 | 767 | 764 | 812 | 782 | 786 | 785 | 799 | 817 | 843 | 787 | 835 | 809 | 814 | 859 | 807 | 792 | 769 | 807 | 850 | 821 | 810 | 811 | 792 | 813
7.27 | 787 | 775 | 803 | 718 | 808 | 850 | 779 | 824 | 813 | 831 | 793 | 810 | 809 | 821 | 869 | 848 | 815 | 755 | 797 | 816 | 820 | 783 | 789 | 805 | 776
7.28 | 760 | 814 | 768 | 772 | 846 | 792 | 811 | 819 | 855 | 796 | 841 | 790 | 879 | 783 | 841 | 820 | 819 | 822 | 794 | 800 | 826 | 775 | 787 | 834 | 761
7.29 | 772 | 743 | 816 | 793 | 837 | 806 | 782 | 768 | 833 | 837 | 813 | 840 | 851 | 849 | 789 | 846 | 786 | 800 | 789 | 805 | 786 | 824 | 805 | 803 | 772
7.3 | 794 | 720 | 787 | 789 | 779 | 720 | 810 | 787 | 855 | 763 | 810 | 860 | 823 | 837 | 811 | 836 | 834 | 831 | 804 | 826 | 773 | 801 | 790 | 820 | 783
7.31 | 771 | 796 | 764 | 786 | 773 | 850 | 805 | 845 | 864 | 797 | 850 | 862 | 868 | 827 | 802 | 869 | 760 | 802 | 793 | 810 | 789 | 806 | 855 | 820 | 802
7.32 | 767 | 772 | 763 | 843 | 841 | 814 | 825 | 825 | 849 | 807 | 824 | 810 | 830 | 830 | 800 | 844 | 805 | 815 | 837 | 820 | 778 | 820 | 824 | 806 | 799
7.33 | 776 | 771 | 787 | 765 | 786 | 813 | 802 | 827 | 859 | 824 | 810 | 842 | 821 | 845 | 855 | 773 | 828 | 833 | 811 | 839 | 785 | 792 | 796 | 786 | 821
7.34 | 769 | 769 | 744 | 771 | 797 | 812 | 811 | 828 | 817 | 886 | 855 | 841 | 808 | 790 | 839 | 790 | 831 | 825 | 854 | 775 | 759 | 787 | 797 | 837 | 812
7.35 | 789 | 775 | 755 | 772 | 823 | 794 | 800 | 778 | 831 | 829 | 841 | 844 | 811 | 829 | 812 | 806 | 833 | 815 | 780 | 777 | 787 | 817 | 818 | 826 | 808
7.36 | 799 | 768 | 799 | 823 | 776 | 837 | 835 | 849 | 827 | 809 | 859 | 842 | 834 | 780 | 775 | 875 | 826 | 807 | 793 | 844 | 864 | 786 | 833 | 804 | 827
7.37 | 755 | 804 | 753 | 810 | 768 | 815 | 815 | 840 | 807 | 841 | 894 | 826 | 872 | 818 | 817 | 839 | 851 | 816 | 818 | 827 | 802 | 851 | 810 | 830 | 835
7.38 | 721 | 776 | 780 | 826 | 787 | 792 | 839 | 805 | 829 | 833 | 832 | 849 | 844 | 746 | 803 | 821 | 782 | 803 | 881 | 816 | 825 | 821 | 836 | 848 | 765
7.39 | 792 | 792 | 772 | 822 | 807 | 843 | 832 | 834 | 845 | 838 | 783 | 833 | 794 | 807 | 782 | 793 | 863 | 778 | 796 | 785 | 860 | 894 | 792 | 802 | 805
7.4 | 764 | 780 | 784 | 775 | 809 | 815 | 777 | 842 | 807 | 862 | 821 | 843 | 837 | 832 | 805 | 844 | 833 | 830 | 820 | 807 | 854 | 780 | 783 | 829 | 848
7.41 | 772 | 765 | 802 | 882 | 848 | 816 | 772 | 836 | 807 | 903 | 876 | 848 | 856 | 854 | 884 | 786 | 797 | 800 | 777 | 849 | 868 | 766 | 792 | 775 | 871
7.42 | 741 | 743 | 806 | 816 | 787 | 812 | 826 | 838 | 827 | 889 | 844 | 833 | 837 | 867 | 816 | 828 | 816 | 845 | 817 | 820 | 835 | 783 | 842 | 818 | 841
7.43 | 789 | 781 | 812 | 794 | 788 | 798 | 834 | 817 | 800 | 830 | 867 | 859 | 867 | 825 | 824 | 836 | 833 | 809 | 834 | 812 | 839 | 805 | 816 | 869 | 835
7.44 | 793 | 767 | 819 | 785 | 823 | 776 | 843 | 833 | 850 | 830 | 809 | 844 | 851 | 808 | 805 | 791 | 817 | 872 | 795 | 803 | 812 | 868 | 852 | 817 | 801
7.45 | 810 | 808 | 798 | 764 | 816 | 741 | 823 | 851 | 816 | 816 | 826 | 867 | 856 | 838 | 836 | 825 | 864 | 789 | 787 | 795 | 784 | 814 | 810 | 850 | 784
7.46 | 803 | 758 | 736 | 819 | 800 | 806 | 809 | 847 | 801 | 827 | 804 | 845 | 843 | 847 | 828 | 832 | 837 | 811 | 838 | 868 | 822 | 766 | 801 | 834 | 782
7.47 | 775 | 761 | 782 | 814 | 817 | 801 | 789 | 852 | 820 | 843 | 816 | 840 | 851 | 863 | 779 | 853 | 826 | 840 | 841 | 782 | 827 | 815 | 848 | 837 | 807
7.48 | 747 | 767 | 778 | 810 | 778 | 835 | 858 | 823 | 864 | 811 | 832 | 869 | 885 | 792 | 819 | 829 | 847 | 802 | 856 | 776 | 818 | 808 | 849 | 798 | 784
7.49 | 761 | 790 | 785 | 792 | 781 | 826 | 845 | 833 | 792 | 837 | 871 | 860 | 854 | 862 | 878 | 828 | 847 | 837 | 807 | 801 | 791 | 819 | 778 | 836 | 826
7.5 | 786 | 853 | 801 | 843 | 798 | 819 | 831 | 814 | 854 | 794 | 868 | 850 | 853 | 830 | 844 | 841 | 788 | 801 | 820 | 825 | 799 | 789 | 815 | 793 | 811
7.51 | 751 | 797 | 772 | 800 | 799 | 797 | 803 | 836 | 849 | 825 | 862 | 860 | 879 | 858 | 874 | 868 | 801 | 852 | 895 | 826 | 842 | 829 | 859 | 767 | 810
7.52 | 786 | 803 | 815 | 747 | 825 | 808 | 858 | 787 | 854 | 869 | 867 | 883 | 846 | 805 | 809 | 878 | 855 | 841 | 828 | 832 | 825 | 795 | 807 | 826 | 865
7.53 | 745 | 806 | 824 | 841 | 801 | 844 | 853 | 873 | 862 | 879 | 847 | 864 | 833 | 877 | 840 | 811 | 909 | 853 | 837 | 842 | 804 | 806 | 830 | 819 | 786
7.54 | 806 | 821 | 785 | 833 | 818 | 809 | 824 | 842 | 850 | 848 | 843 | 864 | 854 | 878 | 853 | 780 | 849 | 817 | 820 | 825 | 854 | 841 | 767 | 822 | 811
7.55 | 769 | 770 | 797 | 795 | 848 | 767 | 839 | 819 | 861 | 859 | 844 | 882 | 903 | 846 | 801 | 842 | 822 | 808 | 795 | 863 | 825 | 838 | 882 | 803 | 831
7.56 | 812 | 779 | 820 | 816 | 782 | 814 | 802 | 778 | 856 | 832 | 838 | 859 | 808 | 803 | 835 | 811 | 847 | 881 | 825 | 814 | 838 | 833 | 825 | 864 | 823
7.57 | 831 | 818 | 763 | 806 | 820 | 834 | 778 | 849 | 804 | 842 | 840 | 817 | 889 | 883 | 852 | 879 | 811 | 848 | 808 | 797 | 794 | 828 | 814 | 794 | 821
7.58 | 829 | 758 | 824 | 825 | 837 | 797 | 846 | 833 | 836 | 825 | 853 | 837 | 869 | 863 | 865 | 844 | 868 | 829 | 822 | 815 | 810 | 852 | 868 | 819 | 871
7.59 | 784 | 789 | 815 | 803 | 793 | 828 | 853 | 888 | 860 | 789 | 913 | 899 | 826 | 861 | 921 | 852 | 837 | 802 | 850 | 798 | 845 | 787 | 821 | 852 | 837
7.6 | 773 | 815 | 840 | 809 | 821 | 788 | 809 | 849 | 844 | 802 | 944 | 931 | 831 | 847 | 859 | 841 | 835 | 808 | 843 | 856 | 806 | 830 | 827 | 879 | 851
7.61 | 785 | 809 | 798 | 868 | 824 | 830 | 806 | 880 | 888 | 894 | 875 | 881 | 835 | 865 | 834 | 819 | 834 | 812 | 826 | 826 | 809 | 804 | 849 | 856 | 817
7.62 | 773 | 787 | 812 | 882 | 775 | 819 | 836 | 836 | 874 | 880 | 912 | 894 | 822 | 844 | 866 | 836 | 862 | 831 | 855 | 810 | 869 | 855 | 782 | 779 | 758
7.63 | 818 | 800 | 752 | 864 | 817 | 836 | 853 | 876 | 817 | 839 | 872 | 892 | 848 | 839 | 811 | 865 | 817 | 854 | 847 | 788 | 838 | 809 | 835 | 816 | 830
7.64 | 785 | 746 | 799 | 782 | 836 | 810 | 891 | 828 | 811 | 899 | 840 | 849 | 850 | 849 | 831 | 811 | 877 | 826 | 780 | 852 | 867 | 835 | 818 | 827 | 793
7.65 | 756 | 829 | 814 | 787 | 874 | 812 | 867 | 824 | 845 | 870 | 903 | 928 | 907 | 818 | 859 | 821 | 838 | 810 | 845 | 840 | 822 | 830 | 811 | 845 | 834
7.66 | 816 | 756 | 804 | 809 | 822 | 812 | 844 | 836 | 836 | 843 | 839 | 875 | 856 | 858 | 837 | 899 | 837 | 846 | 835 | 850 | 787 | 837 | 847 | 833 | 823
7.67 | 826 | 783 | 846 | 789 | 821 | 835 | 814 | 852 | 905 | 849 | 857 | 854 | 851 | 862 | 881 | 862 | 888 | 826 | 798 | 887 | 802 | 803 | 800 | 838 | 853
7.68 | 795 | 758 | 808 | 793 | 793 | 863 | 816 | 817 | 854 | 801 | 881 | 885 | 869 | 866 | 807 | 887 | 888 | 818 | 794 | 830 | 807 | 816 | 831 | 859 | 843
7.69 | 810 | 816 | 800 | 799 | 797 | 807 | 820 | 883 | 880 | 853 | 859 | 865 | 882 | 869 | 913 | 834 | 876 | 827 | 856 | 849 | 803 | 843 | 829 | 820 | 851
7.7 | 807 | 764 | 824 | 807 | 789 | 836 | 831 | 838 | 892 | 858 | 878 | 884 | 863 | 830 | 839 | 864 | 822 | 814 | 833 | 785 | 856 | 828 | 868 | 857 | 839
7.71 | 823 | 812 | 852 | 786 | 837 | 811 | 845 | 853 | 850 | 861 | 854 | 854 | 856 | 853 | 825 | 877 | 853 | 827 | 817 | 795 | 812 | 846 | 845 | 812 | 825
7.72 | 802 | 799 | 780 | 833 | 796 | 841 | 886 | 825 | 914 | 837 | 867 | 875 | 884 | 857 | 870 | 882 | 846 | 813 | 868 | 804 | 837 | 839 | 842 | 858 | 805
7.73 | 802 | 799 | 789 | 840 | 778 | 869 | 878 | 849 | 837 | 836 | 861 | 864 | 850 | 844 | 876 | 889 | 836 | 847 | 850 | 785 | 875 | 808 | 860 | 794 | 861
7.74 | 810 | 831 | 798 | 780 | 826 | 844 | 847 | 902 | 873 | 859 | 838 | 877 | 808 | 847 | 891 | 847 | 817 | 812 | 783 | 856 | 888 | 830 | 804 | 810 | 868
7.75 | 815 | 863 | 802 | 837 | 836 | 826 | 838 | 860 | 854 | 910 | 904 | 825 | 923 | 911 | 871 | 889 | 796 | 853 | 813 | 881 | 852 | 840 | 844 | 790 | 890
7.76 | 814 | 807 | 815 | 835 | 836 | 811 | 840 | 837 | 830 | 866 | 888 | 862 | 840 | 885 | 907 | 857 | 897 | 850 | 834 | 835 | 825 | 859 | 828 | 857 | 837
7.77 | 792 | 806 | 842 | 787 | 819 | 845 | 850 | 833 | 819 | 863 | 892 | 902 | 883 | 850 | 896 | 861 | 820 | 848 | 845 | 822 | 801 | 861 | 848 | 831 | 801
7.78 | 803 | 821 | 850 | 824 | 817 | 839 | 840 | 821 | 875 | 877 | 887 | 890 | 894 | 843 | 917 | 873 | 832 | 818 | 867 | 839 | 839 | 856 | 830 | 840 | 855
7.79 | 842 | 837 | 833 | 853 | 867 | 869 | 871 | 835 | 879 | 856 | 898 | 904 | 831 | 908 | 867 | 900 | 867 | 821 | 851 | 819 | 818 | 884 | 836 | 844 | 827
7.8 | 827 | 793 | 846 | 841 | 820 | 847 | 806 | 876 | 860 | 845 | 843 | 916 | 889 | 885 | 866 | 909 | 864 | 846 | 856 | 860 | 848 | 845 | 827 | 814 | 838
7.81 | 870 | 803 | 833 | 849 | 844 | 889 | 839 | 801 | 821 | 873 | 852 | 875 | 876 | 889 | 859 | 867 | 900 | 847 | 886 | 836 | 827 | 817 | 814 | 875 | 848
7.82 | 812 | 817 | 864 | 827 | 818 | 855 | 825 | 838 | 870 | 864 | 886 | 875 | 834 | 931 | 828 | 890 | 894 | 874 | 814 | 879 | 831 | 862 | 838 | 843 | 857
7.83 | 823 | 816 | 839 | 800 | 812 | 880 | 842 | 815 | 842 | 931 | 900 | 944 | 914 | 831 | 868 | 861 | 851 | 890 | 859 | 879 | 849 | 831 | 831 | 854 | 825
7.84 | 809 | 861 | 797 | 837 | 780 | 860 | 801 | 867 | 868 | 883 | 878 | 901 | 883 | 814 | 920 | 834 | 874 | 846 | 895 | 798 | 829 | 837 | 838 | 828 | 867
7.85 | 825 | 817 | 784 | 818 | 834 | 837 | 827 | 858 | 883 | 913 | 859 | 911 | 860 | 858 | 913 | 849 | 904 | 846 | 853 | 810 | 821 | 861 | 858 | 846 | 864
7.86 | 879 | 809 | 870 | 814 | 860 | 843 | 853 | 830 | 932 | 892 | 863 | 879 | 888 | 892 | 841 | 883 | 831 | 861 | 863 | 861 | 861 | 864 | 797 | 851 | 832
7.87 | 829 | 794 | 835 | 806 | 819 | 834 | 863 | 902 | 902 | 919 | 882 | 878 | 868 | 889 | 881 | 825 | 857 | 869 | 867 | 853 | 805 | 868 | 815 | 863 | 854
7.88 | 799 | 797 | 843 | 810 | 817 | 852 | 809 | 865 | 902 | 847 | 910 | 869 | 874 | 846 | 911 | 883 | 844 | 862 | 836 | 857 | 811 | 859 | 868 | 832 | 845
7.89 | 806 | 837 | 803 | 834 | 870 | 836 | 869 | 836 | 831 | 873 | 881 | 912 | 890 | 855 | 956 | 876 | 831 | 834 | 802 | 881 | 837 | 822 | 848 | 823 | 858
7.9 | 857 | 857 | 827 | 811 | 800 | 824 | 841 | 807 | 805 | 875 | 875 | 844 | 868 | 863 | 882 | 864 | 848 | 852 | 845 | 839 | 808 | 874 | 842 | 846 | 858
7.91 | 863 | 787 | 878 | 874 | 816 | 794 | 895 | 899 | 866 | 854 | 861 | 914 | 879 | 871 | 922 | 854 | 861 | 823 | 827 | 895 | 794 | 897 | 896 | 834 | 823
7.92 | 800 | 847 | 815 | 879 | 826 | 836 | 864 | 870 | 858 | 839 | 893 | 930 | 904 | 883 | 925 | 841 | 878 | 884 | 844 | 855 | 819 | 875 | 849 | 833 | 894
7.93 | 785 | 869 | 827 | 857 | 873 | 831 | 858 | 869 | 847 | 843 | 909 | 872 | 898 | 857 | 873 | 860 | 896 | 824 | 876 | 842 | 855 | 892 | 807 | 843 | 851
7.94 | 832 | 846 | 847 | 822 | 799 | 843 | 846 | 877 | 888 | 865 | 848 | 931 | 882 | 905 | 857 | 853 | 897 | 903 | 922 | 859 | 847 | 848 | 884 | 851 | 864
7.95 | 828 | 868 | 859 | 809 | 804 | 846 | 864 | 902 | 876 | 917 | 830 | 908 | 879 | 898 | 867 | 886 | 880 | 875 | 882 | 885 | 768 | 806 | 829 | 827 | 883
7.96 | 835 | 817 | 852 | 845 | 857 | 871 | 867 | 849 | 895 | 912 | 885 | 887 | 882 | 886 | 835 | 874 | 878 | 858 | 833 | 874 | 856 | 851 | 884 | 857 | 802
7.97 | 859 | 860 | 803 | 859 | 846 | 872 | 903 | 830 | 878 | 873 | 905 | 911 | 893 | 859 | 896 | 860 | 850 | 873 | 836 | 866 | 868 | 876 | 873 | 846 | 879
7.98 | 875 | 884 | 816 | 807 | 901 | 857 | 817 | 875 | 925 | 900 | 885 | 939 | 875 | 876 | 841 | 900 | 881 | 887 | 845 | 886 | 852 | 856 | 858 | 858 | 856
7.99 | 853 | 845 | 824 | 866 | 864 | 845 | 851 | 873 | 905 | 884 | 858 | 881 | 899 | 863 | 855 | 892 | 871 | 879 | 896 | 839 | 856 | 858 | 799 | 854 | 787
8 | 792 | 858 | 839 | 885 | 887 | 853 | 949 | 867 | 890 | 854 | 879 | 914 | 916 | 916 | 879 | 895 | 850 | 811 | 807 | 817 | 930 | 871 | 815 | 887 | 854
8.01 | 830 | 865 | 830 | 798 | 862 | 853 | 915 | 929 | 829 | 879 | 891 | 851 | 895 | 925 | 896 | 875 | 842 | 808 | 827 | 918 | 827 | 825 | 837 | 902 | 842
8.02 | 844 | 875 | 865 | 853 | 862 | 861 | 893 | 878 | 872 | 859 | 937 | 870 | 894 | 918 | 865 | 854 | 847 | 866 | 864 | 861 | 857 | 851 | 807 | 887 | 883
8.03 | 884 | 841 | 816 | 881 | 853 | 896 | 830 | 905 | 864 | 883 | 852 | 876 | 861 | 868 | 895 | 861 | 846 | 801 | 827 | 817 | 829 | 865 | 833 | 888 | 879
8.04 | 822 | 856 | 857 | 871 | 812 | 900 | 847 | 868 | 843 | 913 | 886 | 862 | 843 | 878 | 867 | 909 | 877 | 820 | 877 | 869 | 830 | 849 | 849 | 832 | 897
8.05 | 824 | 851 | 849 | 890 | 848 | 905 | 846 | 867 | 926 | 863 | 877 | 890 | 890 | 832 | 929 | 889 | 882 | 840 | 883 | 846 | 911 | 881 | 858 | 849 | 830
8.06 | 818 | 812 | 854 | 858 | 853 | 885 | 801 | 874 | 918 | 853 | 904 | 879 | 875 | 906 | 871 | 864 | 875 | 851 | 884 | 834 | 875 | 863 | 822 | 871 | 850
8.07 | 820 | 810 | 784 | 883 | 848 | 835 | 889 | 879 | 883 | 890 | 884 | 896 | 905 | 908 | 836 | 876 | 908 | 913 | 872 | 912 | 828 | 854 | 872 | 845 | 874
8.08 | 838 | 864 | 814 | 864 | 872 | 878 | 863 | 851 | 875 | 914 | 862 | 911 | 893 | 879 | 884 | 865 | 858 | 876 | 879 | 880 | 842 | 875 | 765 | 862 | 878
8.09 | 849 | 861 | 864 | 875 | 882 | 887 | 873 | 921 | 845 | 891 | 868 | 919 | 937 | 905 | 896 | 897 | 874 | 889 | 877 | 903 | 852 | 832 | 842 | 866 | 837
8.1 | 824 | 841 | 851 | 883 | 867 | 865 | 899 | 869 | 862 | 899 | 916 | 946 | 891 | 888 | 904 | 887 | 876 | 891 | 836 | 849 | 876 | 861 | 859 | 875 | 845
8.11 | 819 | 816 | 824 | 833 | 893 | 936 | 873 | 890 | 878 | 918 | 909 | 934 | 874 | 944 | 890 | 886 | 914 | 833 | 878 | 855 | 855 | 892 | 854 | 894 | 884
8.12 | 818 | 861 | 796 | 865 | 869 | 838 | 900 | 841 | 902 | 872 | 850 | 920 | 976 | 898 | 869 | 871 | 896 | 914 | 897 | 887 | 868 | 821 | 865 | 874 | 885
8.13 | 846 | 818 | 846 | 861 | 856 | 847 | 840 | 878 | 898 | 889 | 902 | 876 | 939 | 933 | 890 | 824 | 889 | 877 | 909 | 892 | 862 | 819 | 865 | 816 | 859
8.14 | 904 | 877 | 817 | 842 | 897 | 835 | 906 | 947 | 901 | 858 | 884 | 875 | 900 | 912 | 901 | 856 | 869 | 851 | 863 | 892 | 855 | 877 | 871 | 871 | 885
8.15 | 833 | 862 | 793 | 897 | 864 | 877 | 864 | 866 | 876 | 829 | 867 | 875 | 903 | 898 | 894 | 924 | 886 | 904 | 925 | 909 | 854 | 840 | 832 | 839 | 877
8.16 | 815 | 871 | 851 | 801 | 866 | 848 | 841 | 888 | 835 | 941 | 900 | 856 | 868 | 918 | 871 | 905 | 929 | 867 | 889 | 862 | 887 | 840 | 910 | 883 | 877
8.17 | 804 | 886 | 847 | 844 | 867 | 854 | 877 | 885 | 912 | 913 | 873 | 950 | 931 | 872 | 912 | 842 | 886 | 888 | 908 | 881 | 796 | 860 | 863 | 837 | 841
8.18 | 778 | 897 | 818 | 845 | 850 | 877 | 907 | 925 | 857 | 876 | 861 | 934 | 947 | 910 | 967 | 899 | 843 | 836 | 869 | 861 | 885 | 893 | 830 | 850 | 900
8.19 | 831 | 883 | 836 | 857 | 898 | 827 | 899 | 879 | 886 | 907 | 843 | 877 | 933 | 930 | 896 | 876 | 865 | 869 | 867 | 916 | 869 | 898 | 890 | 861 | 873
8.2 | 837 | 825 | 857 | 892 | 903 | 854 | 877 | 920 | 902 | 900 | 853 | 917 | 921 | 917 | 892 | 869 | 857 | 899 | 890 | 871 | 828 | 942 | 867 | 884 | 858
8.21 | 828 | 823 | 834 | 889 | 854 | 888 | 834 | 923 | 859 | 877 | 907 | 948 | 882 | 909 | 896 | 916 | 869 | 917 | 908 | 864 | 857 | 921 | 859 | 885 | 906
8.22 | 813 | 838 | 844 | 872 | 860 | 870 | 886 | 905 | 906 | 873 | 899 | 897 | 873 | 913 | 854 | 840 | 866 | 860 | 890 | 859 | 837 | 874 | 928 | 871 | 857
8.23 | 844 | 827 | 848 | 858 | 841 | 831 | 867 | 858 | 906 | 884 | 919 | 894 | 896 | 926 | 902 | 903 | 888 | 852 | 861 | 900 | 858 | 843 | 871 | 868 | 858
8.24 | 831 | 867 | 857 | 906 | 819 | 879 | 895 | 881 | 898 | 881 | 932 | 888 | 930 | 931 | 877 | 847 | 847 | 846 | 877 | 879 | 889 | 868 | 879 | 859 | 860
8.25 | 841 | 813 | 834 | 844 | 876 | 833 | 865 | 937 | 870 | 932 | 880 | 878 | 927 | 954 | 892 | 876 | 892 | 916 | 906 | 815 | 852 | 854 | 911 | 862 | 870
8.26 | 853 | 835 | 888 | 889 | 854 | 842 | 894 | 900 | 917 | 881 | 913 | 924 | 929 | 922 | 865 | 851 | 855 | 904 | 913 | 872 | 918 | 858 | 891 | 808 | 898
8.27 | 832 | 845 | 844 | 876 | 867 | 828 | 872 | 882 | 891 | 941 | 900 | 861 | 906 | 875 | 873 | 874 | 909 | 925 | 872 | 897 | 842 | 854 | 865 | 891 | 868
8.28 | 883 | 810 | 850 | 825 | 839 | 860 | 878 | 888 | 906 | 895 | 896 | 930 | 936 | 901 | 885 | 917 | 873 | 907 | 917 | 939 | 847 | 860 | 897 | 860 | 899
8.29 | 842 | 814 | 850 | 868 | 885 | 857 | 882 | 914 | 896 | 887 | 908 | 929 | 889 | 914 | 950 | 895 | 902 | 866 | 865 | 893 | 908 | 833 | 906 | 887 | 908
8.3 | 831 | 893 | 875 | 845 | 841 | 868 | 868 | 844 | 869 | 908 | 907 | 975 | 887 | 898 | 906 | 866 | 903 | 831 | 860 | 864 | 850 | 900 | 933 | 909 | 875
8.31 | 842 | 817 | 844 | 891 | 833 | 851 | 901 | 885 | 907 | 899 | 926 | 913 | 925 | 931 | 900 | 862 | 900 | 842 | 917 | 917 | 873 | 928 | 857 | 928 | 905
8.32 | 882 | 816 | 829 | 866 | 863 | 875 | 890 | 843 | 900 | 913 | 920 | 939 | 912 | 950 | 916 | 916 | 891 | 903 | 872 | 911 | 854 | 904 | 890 | 896 | 828
8.33 | 848 | 830 | 854 | 890 | 877 | 877 | 892 | 884 | 860 | 921 | 905 | 957 | 919 | 893 | 882 | 875 | 939 | 885 | 866 | 896 | 887 | 871 | 908 | 888 | 912
8.34 | 857 | 904 | 850 | 888 | 874 | 811 | 879 | 889 | 850 | 918 | 870 | 903 | 875 | 892 | 888 | 838 | 912 | 886 | 924 | 896 | 876 | 892 | 864 | 938 | 890
8.35 | 821 | 894 | 822 | 883 | 895 | 898 | 875 | 893 | 908 | 860 | 925 | 918 | 878 | 875 | 926 | 909 | 912 | 886 | 845 | 884 | 871 | 886 | 859 | 934 | 861
8.36 | 827 | 867 | 873 | 869 | 872 | 849 | 918 | 893 | 902 | 928 | 888 | 926 | 905 | 913 | 861 | 920 | 858 | 881 | 921 | 910 | 898 | 853 | 862 | 889 | 884
8.37 | 814 | 879 | 848 | 892 | 854 | 825 | 862 | 946 | 926 | 898 | 899 | 901 | 894 | 909 | 872 | 851 | 890 | 902 | 904 | 882 | 908 | 911 | 903 | 874 | 839
8.38 | 861 | 832 | 833 | 926 | 903 | 890 | 843 | 912 | 874 | 938 | 922 | 936 | 846 | 959 | 934 | 898 | 921 | 908 | 884 | 900 | 918 | 849 | 882 | 939 | 882
8.39 | 859 | 862 | 864 | 849 | 872 | 852 | 870 | 897 | 907 | 885 | 912 | 905 | 909 | 903 | 893 | 852 | 933 | 912 | 888 | 884 | 920 | 903 | 852 | 865 | 875
8.4 | 833 | 871 | 881 | 860 | 849 | 875 | 852 | 869 | 901 | 897 | 937 | 903 | 860 | 878 | 907 | 883 | 910 | 906 | 930 | 875 | 884 | 940 | 837 | 907 | 881
8.41 | 894 | 880 | 939 | 860 | 933 | 893 | 919 | 858 | 894 | 934 | 945 | 936 | 890 | 860 | 878 | 915 | 916 | 904 | 917 | 939 | 885 | 910 | 870 | 910 | 914
8.42 | 838 | 851 | 849 | 886 | 868 | 874 | 927 | 876 | 882 | 911 | 954 | 928 | 924 | 902 | 915 | 918 | 983 | 923 | 865 | 920 | 897 | 921 | 894 | 929 | 854
8.43 | 809 | 873 | 876 | 883 | 881 | 895 | 911 | 895 | 881 | 940 | 884 | 911 | 940 | 873 | 939 | 891 | 931 | 899 | 892 | 890 | 946 | 906 | 907 | 891 | 886
8.44 | 860 | 888 | 885 | 856 | 835 | 930 | 850 | 822 | 857 | 876 | 896 | 939 | 902 | 915 | 933 | 914 | 911 | 888 | 931 | 890 | 899 | 866 | 969 | 854 | 872
8.45 | 865 | 839 | 883 | 856 | 877 | 858 | 868 | 869 | 863 | 894 | 885 | 897 | 945 | 929 | 896 | 933 | 949 | 925 | 951 | 884 | 876 | 941 | 956 | 898 | 957
8.46 | 835 | 868 | 864 | 850 | 912 | 855 | 934 | 855 | 876 | 891 | 875 | 900 | 933 | 944 | 909 | 902 | 941 | 958 | 926 | 939 | 951 | 924 | 894 | 969 | 969
8.47 | 854 | 870 | 912 | 848 | 875 | 877 | 854 | 859 | 881 | 907 | 884 | 905 | 927 | 897 | 981 | 951 | 966 | 934 | 974 | 937 | 938 | 935 | 941 | 967 | 981
8.48 | 828 | 882 | 927 | 905 | 891 | 908 | 852 | 876 | 854 | 921 | 950 | 890 | 941 | 934 | 972 | 898 | 887 | 925 | 1008 | 963 | 937 | 974 | 958 | 977 | 949
8.49 | 916 | 843 | 850 | 832 | 886 | 870 | 886 | 878 | 862 | 875 | 927 | 920 | 962 | 902 | 971 | 954 | 952 | 1028 | 1002 | 938 | 932 | 950 | 1004 | 909 | 983
8.5 | 835 | 837 | 840 | 881 | 909 | 882 | 864 | 878 | 891 | 950 | 876 | 922 | 1004 | 936 | 959 | 975 | 967 | 1012 | 946 | 957 | 959 | 967 | 961 | 979 | 980
8.51 | 912 | 873 | 826 | 887 | 930 | 837 | 912 | 839 | 897 | 897 | 926 | 893 | 938 | 979 | 983 | 982 | 993 | 961 | 931 | 963 | 969 | 1004 | 928 | 950 | 928
8.52 | 853 | 877 | 847 | 890 | 881 | 867 | 904 | 957 | 921 | 888 | 951 | 921 | 936 | 979 | 945 | 917 | 987 | 985 | 965 | 936 | 1021 | 948 | 969 | 1017 | 986
8.53 | 892 | 872 | 876 | 918 | 934 | 880 | 886 | 861 | 883 | 922 | 883 | 956 | 939 | 997 | 993 | 933 | 977 | 992 | 1052 | 976 | 1027 | 981 | 1002 | 924 | 964
8.54 | 876 | 817 | 864 | 909 | 885 | 869 | 901 | 902 | 897 | 904 | 860 | 936 | 933 | 989 | 988 | 992 | 985 | 1009 | 1049 | 974 | 1011 | 995 | 1009 | 1021 | 1043
8.55 | 856 | 864 | 821 | 866 | 889 | 849 | 898 | 936 | 930 | 893 | 904 | 937 | 997 | 1012 | 1003 | 968 | 948 | 1067 | 1002 | 984 | 1033 | 1037 | 1013 | 1026 | 1022
8.56 | 884 | 904 | 825 | 842 | 935 | 912 | 918 | 882 | 895 | 890 | 938 | 932 | 979 | 1033 | 1071 | 1017 | 980 | 1040 | 1045 | 1028 | 1028 | 997 | 993 | 1046 | 1074
8.57 | 819 | 881 | 840 | 866 | 912 | 903 | 939 | 898 | 906 | 901 | 927 | 923 | 999 | 977 | 1043 | 980 | 946 | 1059 | 1047 | 1041 | 1031 | 1001 | 1017 | 1013 | 980
8.58 | 840 | 898 | 810 | 869 | 859 | 879 | 886 | 911 | 906 | 956 | 937 | 905 | 953 | 989 | 988 | 1013 | 1040 | 1066 | 1033 | 999 | 1023 | 1043 | 1046 | 1011 | 994
8.59 | 861 | 884 | 898 | 846 | 830 | 916 | 883 | 915 | 946 | 920 | 910 | 930 | 956 | 1037 | 953 | 1021 | 1034 | 1046 | 1020 | 976 | 1006 | 1060 | 1014 | 1001 | 1038
8.6 | 874 | 927 | 902 | 867 | 901 | 915 | 870 | 915 | 944 | 950 | 893 | 921 | 956 | 996 | 968 | 1011 | 1013 | 1012 | 1037 | 1003 | 1042 | 1031 | 1065 | 986 | 1022
8.61 | 849 | 871 | 830 | 945 | 838 | 905 | 851 | 884 | 917 | 965 | 908 | 961 | 943 | 978 | 954 | 1016 | 1005 | 1058 | 1001 | 1021 | 1018 | 1019 | 996 | 1000 | 1014
8.62 | 896 | 806 | 847 | 874 | 885 | 889 | 857 | 928 | 922 | 981 | 875 | 968 | 972 | 969 | 970 | 1084 | 1025 | 1017 | 959 | 1036 | 1013 | 985 | 1020 | 1028 | 978
8.63 | 860 | 917 | 913 | 874 | 888 | 892 | 921 | 900 | 947 | 962 | 930 | 918 | 936 | 967 | 979 | 1025 | 1002 | 1009 | 1026 | 960 | 1025 | 986 | 998 | 939 | 995
8.64 | 883 | 844 | 868 | 873 | 824 | 776 | 887 | 895 | 866 | 904 | 960 | 953 | 925 | 877 | 969 | 964 | 977 | 937 | 1042 | 930 | 949 | 1007 | 981 | 1042 | 981
8.65 | 888 | 898 | 895 | 898 | 899 | 905 | 918 | 929 | 895 | 904 | 909 | 966 | 941 | 897 | 992 | 936 | 942 | 976 | 988 | 1025 | 958 | 984 | 1009 | 986 | 979
8.66 | 871 | 839 | 853 | 908 | 876 | 899 | 970 | 912 | 878 | 927 | 918 | 961 | 934 | 946 | 976 | 981 | 950 | 1011 | 1038 | 1032 | 936 | 971 | 981 | 974 | 960
8.67 | 849 | 893 | 881 | 868 | 884 | 871 | 919 | 841 | 908 | 929 | 880 | 969 | 934 | 920 | 904 | 1003 | 944 | 941 | 994 | 998 | 954 | 1006 | 998 | 962 | 967
8.68 | 841 | 892 | 893 | 908 | 914 | 880 | 890 | 904 | 886 | 921 | 925 | 919 | 946 | 947 | 946 | 975 | 1013 | 946 | 977 | 985 | 958 | 986 | 933 | 946 | 994
8.69 | 884 | 882 | 900 | 877 | 956 | 874 | 867 | 861 | 858 | 953 | 931 | 958 | 947 | 978 | 925 | 986 | 919 | 953 | 949 | 953 | 948 | 989 | 978 | 989 | 997
8.7 | 867 | 904 | 917 | 893 | 887 | 943 | 897 | 914 | 850 | 941 | 931 | 954 | 917 | 942 | 985 | 945 | 950 | 950 | 976 | 971 | 928 | 962 | 916 | 973 | 949
8.71 | 908 | 832 | 916 | 929 | 930 | 884 | 923 | 882 | 885 | 891 | 955 | 972 | 958 | 939 | 953 | 907 | 965 | 906 | 975 | 950 | 966 | 955 | 970 | 984 | 952
8.72 | 897 | 791 | 842 | 887 | 947 | 895 | 960 | 880 | 875 | 883 | 930 | 949 | 902 | 948 | 989 | 972 | 928 | 870 | 966 | 915 | 950 | 977 | 963 | 1006 | 930
8.73 | 894 | 873 | 832 | 900 | 889 | 957 | 913 | 908 | 906 | 925 | 919 | 949 | 1017 | 949 | 935 | 920 | 935 | 934 | 973 | 964 | 957 | 937 | 981 | 994 | 965
8.74 | 915 | 854 | 877 | 948 | 897 | 881 | 906 | 939 | 923 | 944 | 941 | 928 | 1001 | 976 | 927 | 1021 | 922 | 914 | 966 | 951 | 952 | 962 | 969 | 948 | 994
8.75 | 866 | 902 | 875 | 909 | 891 | 905 | 911 | 912 | 889 | 945 | 975 | 936 | 951 | 936 | 965 | 951 | 941 | 936 | 930 | 931 | 943 | 968 | 948 | 965 | 979
8.76 | 920 | 851 | 898 | 893 | 885 | 895 | 898 | 890 | 877 | 928 | 919 | 920 | 970 | 949 | 986 | 942 | 970 | 929 | 947 | 936 | 948 | 982 | 957 | 955 | 955
8.77 | 907 | 887 | 906 | 912 | 884 | 900 | 917 | 939 | 916 | 927 | 926 | 918 | 933 | 980 | 937 | 941 | 921 | 916 | 945 | 959 | 930 | 929 | 951 | 951 | 937
8.78 | 951 | 911 | 867 | 921 | 926 | 915 | 912 | 925 | 937 | 911 | 950 | 931 | 956 | 959 | 940 | 935 | 920 | 915 | 993 | 933 | 928 | 907 | 898 | 906 | 953
8.79 | 878 | 876 | 936 | 925 | 884 | 931 | 880 | 956 | 903 | 918 | 918 | 963 | 972 | 953 | 933 | 929 | 933 | 933 | 957 | 961 | 971 | 899 | 941 | 929 | 909
8.8 | 873 | 888 | 930 | 885 | 898 | 854 | 974 | 901 | 900 | 916 | 935 | 975 | 952 | 974 | 907 | 936 | 936 | 957 | 933 | 956 | 950 | 952 | 929 | 897 | 925
8.81 | 898 | 886 | 931 | 854 | 909 | 878 | 960 | 913 | 887 | 929 | 912 | 916 | 964 | 968 | 943 | 947 | 929 | 904 | 961 | 936 | 922 | 923 | 957 | 879 | 925
8.82 | 966 | 968 | 915 | 941 | 918 | 916 | 920 | 954 | 941 | 964 | 915 | 919 | 932 | 972 | 938 | 938 | 938 | 931 | 923 | 979 | 902 | 941 | 916 | 996 | 991
8.83 | 920 | 906 | 891 | 909 | 881 | 906 | 874 | 900 | 907 | 934 | 961 | 947 | 946 | 908 | 896 | 953 | 933 | 953 | 849 | 925 | 971 | 932 | 923 | 912 | 951
8.84 | 880 | 919 | 912 | 904 | 968 | 947 | 906 | 957 | 957 | 981 | 993 | 953 | 999 | 961 | 970 | 916 | 938 | 914 | 896 | 936 | 932 | 924 | 941 | 914 | 964
8.85 | 840 | 890 | 890 | 909 | 931 | 897 | 895 | 895 | 917 | 952 | 925 | 950 | 943 | 982 | 947 | 913 | 955 | 892 | 911 | 916 | 940 | 915 | 977 | 926 | 942
8.86 | 898 | 909 | 896 | 918 | 892 | 922 | 884 | 936 | 927 | 955 | 951 | 948 | 958 | 929 | 957 | 931 | 891 | 925 | 989 | 982 | 942 | 958 | 955 | 914 | 971
8.87 | 891 | 898 | 895 | 896 | 947 | 907 | 932 | 918 | 976 | 963 | 966 | 968 | 965 | 894 | 946 | 944 | 940 | 909 | 974 | 997 | 923 | 953 | 918 | 913 | 953
8.88 | 860 | 888 | 888 | 856 | 903 | 920 | 938 | 864 | 935 | 944 | 889 | 957 | 956 | 994 | 932 | 948 | 969 | 961 | 909 | 899 | 948 | 949 | 922 | 920 | 966
8.89 | 851 | 914 | 920 | 893 | 889 | 935 | 908 | 915 | 930 | 951 | 893 | 954 | 931 | 986 | 906 | 957 | 923 | 959 | 943 | 952 | 961 | 920 | 925 | 998 | 950
8.9 | 918 | 882 | 929 | 925 | 882 | 896 | 941 | 951 | 961 | 926 | 938 | 940 | 949 | 966 | 971 | 976 | 983 | 908 | 975 | 947 | 963 | 967 | 879 | 962 | 902
8.91 | 889 | 890 | 929 | 936 | 940 | 934 | 939 | 939 | 965 | 965 | 956 | 940 | 956 | 938 | 947 | 908 | 989 | 902 | 900 | 950 | 981 | 953 | 977 | 953 | 902
8.92 | 838 | 928 | 961 | 947 | 894 | 997 | 892 | 997 | 961 | 914 | 922 | 944 | 1009 | 931 | 924 | 997 | 962 | 937 | 935 | 948 | 934 | 906 | 946 | 983 | 946
8.93 | 911 | 914 | 902 | 864 | 954 | 960 | 906 | 933 | 886 | 944 | 962 | 989 | 981 | 930 | 922 | 936 | 1004 | 1004 | 955 | 936 | 983 | 965 | 942 | 956 | 941
8.94 | 911 | 871 | 898 | 912 | 889 | 905 | 919 | 931 | 936 | 951 | 931 | 1011 | 962 | 964 | 904 | 1004 | 959 | 988 | 1009 | 913 | 936 | 961 | 965 | 979 | 945
8.95 | 933 | 930 | 916 | 890 | 924 | 965 | 851 | 903 | 963 | 901 | 991 | 948 | 999 | 995 | 915 | 926 | 929 | 964 | 978 | 965 | 936 | 944 | 967 | 967 | 906
8.96 | 882 | 899 | 907 | 916 | 860 | 906 | 912 | 957 | 972 | 917 | 1009 | 1007 | 958 | 1026 | 999 | 964 | 967 | 951 | 933 | 946 | 986 | 957 | 917 | 974 | 911
8.97 | 918 | 944 | 937 | 900 | 911 | 914 | 939 | 893 | 936 | 975 | 934 | 948 | 940 | 970 | 936 | 949 | 935 | 963 | 929 | 998 | 970 | 984 | 915 | 949 | 944
8.98 | 874 | 880 | 881 | 919 | 923 | 913 | 982 | 967 | 911 | 952 | 1009 | 1012 | 953 | 929 | 949 | 955 | 927 | 911 | 1006 | 1016 | 999 | 950 | 928 | 961 | 946
8.99 | 931 | 922 | 878 | 887 | 960 | 909 | 951 | 863 | 931 | 993 | 916 | 912 | 983 | 988 | 955 | 944 | 997 | 942 | 964 | 881 | 953 | 931 | 965 | 971 | 938
9 | 877 | 927 | 946 | 933 | 889 | 943 | 979 | 966 | 930 | 985 | 973 | 954 | 973 | 949 | 973 | 996 | 969 | 985 | 985 | 956 | 919 | 938 | 961 | 889 | 955
9.01 | 935 | 929 | 902 | 873 | 907 | 994 | 947 | 931 | 914 | 995 | 985 | 957 | 972 | 955 | 1003 | 973 | 997 | 969 | 1000 | 952 | 957 | 1007 | 965 | 987 | 982
9.02 | 945 | 910 | 910 | 894 | 921 | 914 | 947 | 897 | 927 | 997 | 1047 | 1007 | 960 | 964 | 1011 | 1002 | 949 | 990 | 976 | 975 | 997 | 944 | 1012 | 951 | 980
9.03 | 907 | 910 | 942 | 903 | 899 | 925 | 946 | 939 | 947 | 981 | 1023 | 976 | 973 | 1019 | 977 | 1006 | 995 | 975 | 1008 | 934 | 975 | 985 | 982 | 990 | 985
9.04 | 913 | 934 | 956 | 932 | 877 | 917 | 941 | 953 | 986 | 1029 | 1019 | 968 | 986 | 1033 | 966 | 1015 | 981 | 987 | 1029 | 948 | 985 | 995 | 940 | 995 | 989
9.05 | 897 | 901 | 888 | 956 | 912 | 911 | 955 | 935 | 962 | 1012 | 965 | 983 | 984 | 1006 | 955 | 978 | 978 | 983 | 993 | 988 | 982 | 1013 | 974 | 949 | 1032
9.06 | 954 | 854 | 967 | 952 | 884 | 962 | 952 | 931 | 949 | 928 | 972 | 962 | 1002 | 1025 | 934 | 996 | 985 | 978 | 976 | 983 | 978 | 1041 | 915 | 1022 | 999
9.07 | 911 | 886 | 941 | 928 | 916 | 944 | 908 | 933 | 946 | 984 | 1008 | 1030 | 988 | 1000 | 979 | 973 | 987 | 1042 | 988 | 1067 | 1016 | 935 | 990 | 990 | 973
9.08 | 937 | 903 | 940 | 945 | 897 | 929 | 915 | 963 | 963 | 922 | 964 | 1001 | 953 | 1007 | 968 | 1019 | 999 | 1040 | 1048 | 1024 | 1012 | 952 | 1015 | 986 | 964
9.09 | 931 | 910 | 913 | 992 | 901 | 928 | 940 | 918 | 1008 | 931 | 942 | 967 | 997 | 1059 | 971 | 980 | 962 | 1007 | 1003 | 1069 | 997 | 1029 | 1022 | 1022 | 977
9.1 | 911 | 899 | 936 | 950 | 948 | 881 | 962 | 937 | 1041 | 949 | 949 | 1001 | 1035 | 986 | 1036 | 1027 | 1013 | 981 | 1050 | 1046 | 1048 | 1028 | 1006 | 1064 | 1017
9.11 | 963 | 910 | 964 | 954 | 904 | 980 | 987 | 974 | 958 | 991 | 995 | 965 | 991 | 981 | 1023 | 1001 | 1055 | 1015 | 995 | 1068 | 1036 | 1109 | 1052 | 1039 | 1003
9.12 | 918 | 923 | 933 | 945 | 891 | 959 | 949 | 962 | 946 | 1021 | 962 | 1027 | 1002 | 1041 | 1055 | 1002 | 1055 | 1065 | 1004 | 1054 | 1052 | 1035 | 1047 | 977 | 1024
9.13 | 894 | 902 | 947 | 901 | 967 | 975 | 919 | 931 | 983 | 906 | 987 | 1065 | 1045 | 1037 | 1054 | 1037 | 1009 | 1019 | 1081 | 1055 | 1033 | 1025 | 1108 | 1105 | 1078
9.14 | 884 | 946 | 946 | 948 | 945 | 983 | 894 | 1009 | 926 | 970 | 968 | 1004 | 991 | 1062 | 1031 | 1121 | 1039 | 1056 | 1064 | 1078 | 1045 | 1066 | 1093 | 1075 | 1069
9.15 | 918 | 917 | 889 | 925 | 975 | 953 | 944 | 989 | 1012 | 954 | 988 | 1000 | 1017 | 996 | 1040 | 1068 | 1089 | 1063 | 1044 | 1160 | 1104 | 1105 | 1107 | 1069 | 1090
9.16 | 951 | 944 | 903 | 940 | 979 | 904 | 946 | 961 | 933 | 959 | 1044 | 961 | 1006 | 1079 | 1003 | 1102 | 1060 | 1114 | 1073 | 1118 | 1089 | 1086 | 1128 | 1077 | 1141
9.17 | 949 | 954 | 913 | 916 | 973 | 955 | 972 | 931 | 979 | 989 | 987 | 956 | 1055 | 1039 | 1020 | 1104 | 1017 | 1082 | 1147 | 1133 | 1125 | 1097 | 1145 | 1109 | 1109
9.18 | 923 | 963 | 960 | 943 | 978 | 954 | 968 | 957 | 968 | 953 | 958 | 992 | 1065 | 1051 | 1094 | 1082 | 1105 | 1122 | 1173 | 1151 | 1092 | 1149 | 1106 | 1155 | 1131
9.19 | 897 | 899 | 930 | 922 | 952 | 949 | 1003 | 964 | 906 | 965 | 954 | 1002 | 1052 | 1052 | 1143 | 1122 | 1185 | 1169 | 1163 | 1112 | 1156 | 1173 | 1183 | 1147 | 1127
9.2 | 963 | 915 | 876 | 935 | 946 | 945 | 921 | 931 | 936 | 952 | 967 | 963 | 1044 | 1053 | 1172 | 1139 | 1180 | 1191 | 1284 | 1201 | 1165 | 1152 | 1235 | 1277 | 1154
9.21 | 913 | 892 | 939 | 909 | 981 | 920 | 941 | 933 | 941 | 977 | 1002 | 974 | 1033 | 1118 | 1191 | 1181 | 1194 | 1172 | 1236 | 1291 | 1193 | 1162 | 1229 | 1283 | 1213
9.22 | 934 | 906 | 962 | 919 | 916 | 944 | 933 | 977 | 953 | 965 | 957 | 980 | 1061 | 1140 | 1191 | 1206 | 1208 | 1157 | 1292 | 1201 | 1282 | 1196 | 1236 | 1245 | 1254
9.23 | 940 | 917 | 953 | 932 | 917 | 922 | 924 | 887 | 933 | 972 | 920 | 978 | 1059 | 1204 | 1185 | 1238 | 1270 | 1328 | 1248 | 1283 | 1298 | 1251 | 1269 | 1296 | 1261
9.24 | 936 | 978 | 931 | 912 | 954 | 976 | 964 | 899 | 975 | 929 | 949 | 952 | 1126 | 1207 | 1212 | 1289 | 1330 | 1332 | 1302 | 1357 | 1335 | 1365 | 1402 | 1367 | 1297
9.25 | 930 | 883 | 872 | 907 | 958 | 917 | 876 | 936 | 939 | 962 | 1056 | 1004 | 1107 | 1211 | 1234 | 1280 | 1315 | 1370 | 1372 | 1458 | 1373 | 1347 | 1426 | 1365 | 1345
9.26 | 945 | 876 | 970 | 932 | 945 | 960 | 986 | 971 | 974 | 990 | 989 | 980 | 1127 | 1281 | 1334 | 1399 | 1377 | 1424 | 1353 | 1436 | 1460 | 1442 | 1431 | 1504 | 1452
9.27 | 931 | 884 | 929 | 934 | 945 | 999 | 961 | 967 | 994 | 937 | 986 | 1019 | 1202 | 1255 | 1388 | 1378 | 1541 | 1511 | 1460 | 1484 | 1442 | 1528 | 1554 | 1533 | 1503
9.28 | 897 | 932 | 913 | 929 | 970 | 1021 | 964 | 947 | 935 | 1012 | 977 | 974 | 1273 | 1337 | 1429 | 1509 | 1572 | 1574 | 1580 | 1636 | 1589 | 1566 | 1594 | 1558 | 1561
9.29 | 924 | 908 | 927 | 916 | 923 | 937 | 912 | 932 | 966 | 936 | 989 | 1032 | 1261 | 1398 | 1495 | 1583 | 1668 | 1634 | 1558 | 1760 | 1724 | 1727 | 1633 | 1657 | 1718
9.3 | 953 | 954 | 911 | 937 | 938 | 933 | 974 | 921 | 941 | 1006 | 944 | 1021 | 1380 | 1479 | 1559 | 1719 | 1688 | 1701 | 1758 | 1748 | 1865 | 1782 | 1796 | 1811 | 1816
9.31 | 945 | 891 | 893 | 922 | 967 | 959 | 937 | 922 | 973 | 976 | 983 | 1046 | 1341 | 1572 | 1700 | 1802 | 1834 | 1928 | 1981 | 1943 | 1937 | 1968 | 1995 | 1918 | 2041
9.32 | 892 | 901 | 979 | 940 | 920 | 926 | 907 | 968 | 947 | 972 | 1028 | 1004 | 1472 | 1666 | 1851 | 1851 | 2049 | 2045 | 2096 | 2184 | 2137 | 2165 | 2122 | 2225 | 2124
9.33 | 918 | 891 | 927 | 914 | 944 | 967 | 976 | 962 | 986 | 951 | 959 | 1083 | 1558 | 1823 | 2022 | 2126 | 2325 | 2254 | 2344 | 2336 | 2384 | 2397 | 2431 | 2407 | 2423
9.34 | 935 | 902 | 963 | 933 | 962 | 966 | 993 | 929 | 978 | 1001 | 1019 | 951 | 1615 | 1956 | 2225 | 2446 | 2505 | 2607 | 2704 | 2716 | 2672 | 2735 | 2634 | 2794 | 2630
9.35 | 920 | 910 | 974 | 944 | 922 | 924 | 932 | 924 | 932 | 1014 | 971 | 1020 | 1766 | 2153 | 2483 | 2657 | 2732 | 2899 | 2992 | 2829 | 2976 | 2986 | 3004 | 2968 | 2917
9.36 | 939 | 908 | 978 | 946 | 899 | 964 | 965 | 906 | 882 | 932 | 999 | 1046 | 2012 | 2453 | 2740 | 2979 | 3151 | 3152 | 3355 | 3353 | 3366 | 3459 | 3369 | 3397 | 3341
9.37 | 946 | 930 | 923 | 1010 | 965 | 972 | 981 | 963 | 928 | 973 | 1018 | 1033 | 2140 | 2646 | 3107 | 3366 | 3591 | 3669 | 3833 | 3889 | 3814 | 3834 | 3833 | 3872 | 3764
9.38 | 955 | 880 | 956 | 923 | 924 | 889 | 954 | 975 | 939 | 982 | 969 | 1054 | 2404 | 3002 | 3499 | 3728 | 4169 | 4317 | 4374 | 4324 | 4344 | 4440 | 4277 | 4371 | 4310
9.39 | 909 | 932 | 903 | 984 | 938 | 982 | 956 | 990 | 1066 | 967 | 976 | 1005 | 2544 | 3358 | 4010 | 4291 | 4672 | 4831 | 4938 | 5088 | 4978 | 4974 | 5040 | 4907 | 4890
9.4 | 884 | 890 | 908 | 932 | 939 | 948 | 948 | 924 | 991 | 980 | 1011 | 1061 | 2930 | 3865 | 4536 | 5041 | 5237 | 5525 | 5641 | 5778 | 5681 | 5720 | 5693 | 5808 | 5712
9.41 | 932 | 884 | 880 | 888 | 913 | 985 | 961 | 964 | 949 | 942 | 1001 | 1025 | 3241 | 4403 | 5312 | 5733 | 6171 | 6416 | 6478 | 6505 | 6542 | 6543 | 6661 | 6464 | 6628
9.42 | 915 | 908 | 943 | 909 | 911 | 968 | 933 | 960 | 957 | 956 | 1026 | 1064 | 3571 | 4913 | 5859 | 6646 | 6943 | 7399 | 7236 | 7520 | 7518 | 7423 | 7414 | 7348 | 7594
9.43 | 907 | 882 | 965 | 887 | 955 | 968 | 1019 | 906 | 981 | 1008 | 1039 | 1052 | 4096 | 5401 | 6618 | 7313 | 8030 | 8226 | 8380 | 8364 | 8547 | 8547 | 8382 | 8391 | 8316
9.44 | 937 | 903 | 979 | 896 | 1019 | 927 | 981 | 933 | 957 | 990 | 1015 | 1063 | 4472 | 6006 | 7391 | 8313 | 9053 | 9356 | 9311 | 9380 | 9419 | 9501 | 9463 | 9430 | 9232
9.45 | 869 | 882 | 948 | 935 | 1017 | 897 | 972 | 947 | 955 | 1020 | 1021 | 1084 | 4924 | 6773 | 8270 | 9029 | 9923 | 10149 | 10586 | 10522 | 10666 | 10549 | 10506 | 10609 | 10635
9.46 | 973 | 874 | 867 | 950 | 995 | 933 | 964 | 938 | 949 | 1009 | 1041 | 1036 | 5337 | 7251 | 8933 | 10073 | 10770 | 11170 | 11583 | 11609 | 11672 | 11719 | 11477 | 11615 | 11549
9.47 | 902 | 971 | 915 | 929 | 957 | 925 | 946 | 937 | 983 | 983 | 1018 | 1017 | 5402 | 7719 | 9687 | 10931 | 11929 | 12299 | 12461 | 12722 | 12520 | 12641 | 12637 | 12610 | 12481
9.48 | 940 | 945 | 926 | 890 | 974 | 962 | 991 | 969 | 939 | 932 | 1023 | 1079 | 5607 | 8115 | 10026 | 11593 | 12410 | 13043 | 13264 | 13450 | 13434 | 13569 | 13307 | 13397 | 13442
9.49 | 957 | 933 | 927 | 931 | 924 | 991 | 1014 | 984 | 952 | 980 | 1048 | 1067 | 5499 | 8003 | 10299 | 11572 | 13053 | 13559 | 13828 | 13868 | 14174 | 14006 | 14052 | 14217 | 13895
9.5 | 886 | 960 | 922 | 939 | 993 | 976 | 992 | 952 | 941 | 1005 | 1066 | 1049 | 5423 | 7852 | 9988 | 11533 | 13099 | 13736 | 13956 | 14231 | 14279 | 14429 | 14237 | 14258 | 14288
9.51 | 940 | 918 | 901 | 909 | 942 | 952 | 942 | 969 | 977 | 990 | 1018 | 1100 | 5050 | 7543 | 9735 | 11406 | 12829 | 13434 | 13778 | 14049 | 14268 | 14048 | 14245 | 14154 | 14059
9.52 | 962 | 976 | 928 | 946 | 907 | 952 | 941 | 1014 | 1018 | 943 | 995 | 1031 | 4702 | 6903 | 8907 | 10538 | 12195 | 12987 | 13487 | 13543 | 13742 | 13585 | 13841 | 13795 | 13843
9.53 | 945 | 929 | 978 | 897 | 954 | 959 | 895 | 950 | 965 | 944 | 1034 | 1042 | 4227 | 6375 | 8215 | 9723 | 11328 | 12215 | 12719 | 12905 | 13056 | 12892 | 13123 | 13107 | 13173
9.54 | 932 | 914 | 930 | 913 | 968 | 955 | 943 | 923 | 977 | 1030 | 1048 | 1070 | 3847 | 5623 | 7490 | 8837 | 10171 | 11230 | 11576 | 12110 | 12203 | 12179 | 12177 | 12306 | 12440
9.55 | 943 | 969 | 982 | 999 | 967 | 952 | 909 | 1008 | 956 | 981 | 1013 | 1103 | 3406 | 4940 | 6597 | 7774 | 9273 | 10165 | 10653 | 10967 | 11086 | 11203 | 11279 | 11439 | 11275
9.56 | 917 | 935 | 959 | 950 | 961 | 966 | 980 | 971 | 986 | 993 | 996 | 1096 | 3021 | 4317 | 5829 | 7036 | 8135 | 9130 | 9760 | 9964 | 10136 | 10118 | 10196 | 10296 | 10476
9.57 | 939 | 955 | 906 | 997 | 964 | 986 | 1028 | 971 | 1008 | 989 | 1020 | 1039 | 2827 | 3971 | 5211 | 6163 | 7305 | 8205 | 8639 | 8993 | 9125 | 9241 | 9264 | 9441 | 9438
9.58 | 961 | 954 | 911 | 970 | 936 | 912 | 964 | 962 | 982 | 977 | 986 | 1018 | 2526 | 3617 | 4732 | 5509 | 6615 | 7342 | 7755 | 8218 | 8306 | 8335 | 8442 | 8455 | 8567
9.59 | 931 | 959 | 915 | 910 | 977 | 944 | 1030 | 952 | 1018 | 984 | 1039 | 1076 | 2215 | 3267 | 4234 | 4966 | 6060 | 6687 | 7059 | 7249 | 7519 | 7713 | 7914 | 7921 | 7932
9.6 | 964 | 899 | 980 | 929 | 923 | 963 | 1003 | 1000 | 939 | 948 | 1009 | 1044 | 2055 | 2906 | 3903 | 4528 | 5570 | 6098 | 6436 | 6790 | 6913 | 6993 | 7155 | 7222 | 7204
9.61 | 968 | 924 | 995 | 943 | 985 | 937 | 914 | 1011 | 951 | 935 | 1005 | 1059 | 1964 | 2578 | 3406 | 4148 | 5086 | 5604 | 6071 | 6228 | 6402 | 6502 | 6629 | 6646 | 6641
9.62 | 918 | 949 | 953 | 997 | 937 | 918 | 944 | 1013 | 1008 | 978 | 1027 | 996 | 1864 | 2370 | 3170 | 3820 | 4666 | 5185 | 5663 | 5854 | 6037 | 6054 | 6119 | 6134 | 6394
9.63 | 941 | 902 | 939 | 931 | 987 | 959 | 959 | 914 | 954 | 996 | 994 | 1074 | 1680 | 2203 | 2980 | 3539 | 4311 | 4819 | 5163 | 5543 | 5571 | 5581 | 5716 | 5786 | 5832
9.64 | 958 | 942 | 945 | 954 | 951 | 938 | 972 | 928 | 1040 | 958 | 989 | 1006 | 1596 | 2006 | 2629 | 3164 | 3924 | 4425 | 4863 | 4945 | 5168 | 5245 | 5306 | 5225 | 5364
9.65 | 956 | 962 | 915 | 909 | 933 | 993 | 891 | 931 | 951 | 1008 | 1001 | 1060 | 1462 | 1825 | 2311 | 2780 | 3475 | 4005 | 4346 | 4674 | 4642 | 4731 | 4763 | 4976 | 5053
9.66 | 953 | 943 | 903 | 919 | 954 | 995 | 953 | 925 | 960 | 996 | 989 | 968 | 1428 | 1664 | 2157 | 2527 | 3172 | 3670 | 4026 | 4126 | 4219 | 4403 | 4297 | 4406 | 4525
9.67 | 950 | 934 | 947 | 880 | 938 | 929 | 960 | 1015 | 908 | 925 | 1025 | 968 | 1345 | 1628 | 1876 | 2226 | 2797 | 3103 | 3528 | 3639 | 3694 | 3889 | 3943 | 4010 | 4161
9.68 | 906 | 942 | 931 | 946 | 961 | 940 | 919 | 997 | 982 | 953 | 1011 | 1006 | 1288 | 1319 | 1729 | 1989 | 2423 | 2836 | 3084 | 3226 | 3305 | 3459 | 3539 | 3526 | 3627
9.69 | 937 | 907 | 915 | 978 | 945 | 976 | 937 | 931 | 938 | 965 | 978 | 1051 | 1206 | 1382 | 1597 | 1802 | 2116 | 2391 | 2664 | 2838 | 2959 | 3031 | 3211 | 3186 | 3147
9.7 | 955 | 985 | 928 | 925 | 931 | 950 | 923 | 974 | 956 | 927 | 975 | 1017 | 1226 | 1275 | 1527 | 1703 | 1948 | 2130 | 2354 | 2564 | 2692 | 2715 | 2805 | 2743 | 2831
9.71 | 1002 | 920 | 954 | 960 | 941 | 917 | 974 | 969 | 980 | 960 | 969 | 1016 | 1168 | 1305 | 1390 | 1533 | 1775 | 1966 | 2174 | 2237 | 2300 | 2346 | 2373 | 2401 | 2585
9.72 | 972 | 900 | 895 | 949 | 991 | 914 | 961 | 945 | 973 | 997 | 1008 | 1002 | 1132 | 1286 | 1282 | 1434 | 1634 | 1830 | 1934 | 2057 | 2099 | 2136 | 2142 | 2149 | 2189
9.73 | 929 | 899 | 922 | 923 | 958 | 980 | 992 | 985 | 996 | 954 | 956 | 966 | 1089 | 1238 | 1279 | 1385 | 1469 | 1605 | 1762 | 1864 | 1941 | 1906 | 1993 | 2027 | 2024
9.74 | 878 | 943 | 908 | 945 | 963 | 973 | 965 | 972 | 945 | 1019 | 965 | 1031 | 1111 | 1190 | 1179 | 1327 | 1445 | 1576 | 1644 | 1692 | 1801 | 1775 | 1823 | 1831 | 1803
9.75 | 937 | 908 | 940 | 975 | 920 | 904 | 927 | 923 | 979 | 979 | 1007 | 985 | 1091 | 1110 | 1212 | 1346 | 1297 | 1478 | 1550 | 1572 | 1631 | 1648 | 1730 | 1731 | 1700
9.76 | 931 | 930 | 944 | 1000 | 949 | 904 | 989 | 981 | 943 | 965 | 938 | 1020 | 1047 | 1115 | 1182 | 1273 | 1363 | 1369 | 1418 | 1526 | 1607 | 1557 | 1593 | 1659 | 1687
9.77 | 935 | 992 | 935 | 935 | 909 | 919 | 964 | 953 | 1013 | 976 | 992 | 992 | 1038 | 1145 | 1168 | 1280 | 1307 | 1317 | 1412 | 1457 | 1493 | 1445 | 1547 | 1567 | 1524
9.78 | 957 | 928 | 987 | 927 | 949 | 981 | 931 | 950 | 961 | 955 | 1001 | 1015 | 1127 | 1048 | 1145 | 1229 | 1270 | 1305 | 1336 | 1395 | 1409 | 1435 | 1428 | 1447 | 1450
9.79 | 912 | 941 | 962 | 982 | 967 | 971 | 915 | 986 | 957 | 990 | 1004 | 988 | 1123 | 1037 | 1114 | 1130 | 1197 | 1268 | 1253 | 1337 | 1358 | 1406 | 1400 | 1426 | 1418
9.8 | 904 | 898 | 962 | 923 | 942 | 1014 | 951 | 1033 | 1011 | 943 | 949 | 1010 | 1085 | 1053 | 1113 | 1183 | 1190 | 1194 | 1231 | 1318 | 1334 | 1294 | 1400 | 1387 | 1316
9.81 | 973 | 886 | 992 | 931 | 940 | 940 | 950 | 994 | 1002 | 1030 | 950 | 1021 | 1064 | 1093 | 1075 | 1132 | 1156 | 1157 | 1204 | 1252 | 1275 | 1224 | 1272 | 1285 | 1289
9.82 | 917 | 916 | 955 | 1029 | 938 | 946 | 980 | 948 | 944 | 1002 | 960 | 993 | 984 | 1083 | 1127 | 1176 | 1177 | 1163 | 1139 | 1210 | 1300 | 1258 | 1212 | 1188 | 1307
9.83 | 955 | 952 | 894 | 968 | 938 | 953 | 968 | 963 | 919 | 1008 | 1004 | 1011 | 1045 | 1054 | 1044 | 1071 | 1127 | 1140 | 1083 | 1196 | 1215 | 1298 | 1179 | 1148 | 1277
9.84 | 926 | 920 | 993 | 975 | 987 | 982 | 927 | 1001 | 988 | 1006 | 960 | 1030 | 1090 | 1082 | 1020 | 1094 | 1098 | 1135 | 1124 | 1205 | 1187 | 1158 | 1186 | 1161 | 1207
9.85 | 935 | 956 | 947 | 968 | 980 | 965 | 960 | 1015 | 1014 | 1041 | 970 | 1028 | 1044 | 1084 | 1055 | 1096 | 1101 | 1122 | 1174 | 1183 | 1134 | 1167 | 1145 | 1223 | 1118
9.86 | 948 | 987 | 978 | 934 | 964 | 997 | 994 | 934 | 977 | 988 | 1043 | 971 | 1028 | 1092 | 1067 | 1134 | 1119 | 1101 | 1122 | 1162 | 1122 | 1148 | 1144 | 1146 | 1125
9.87 | 949 | 963 | 967 | 943 | 978 | 1011 | 977 | 983 | 1024 | 1002 | 1036 | 998 | 1053 | 1087 | 1076 | 1139 | 1115 | 1149 | 1078 | 1164 | 1128 | 1136 | 1082 | 1130 | 1143
9.88 | 996 | 1003 | 1028 | 939 | 992 | 997 | 1033 | 989 | 1027 | 1021 | 1005 | 1070 | 1017 | 1054 | 1062 | 1045 | 1180 | 1105 | 1088 | 1129 | 1055 | 1149 | 1121 | 1125 | 1171
9.89 | 994 | 999 | 981 | 1020 | 1021 | 1052 | 1068 | 1042 | 1038 | 1069 | 986 | 1057 | 1083 | 1079 | 1060 | 1089 | 1102 | 1136 | 1131 | 1066 | 1175 | 1119 | 1114 | 1110 | 1124
9.9 | 945 | 981 | 998 | 988 | 938 | 992 | 1003 | 1005 | 1061 | 1045 | 1056 | 1041 | 1079 | 1049 | 1079 | 1095 | 1068 | 1068 | 1106 | 1127 | 1098 | 1098 | 1043 | 1089 | 1180
9.91 | 938 | 1008 | 980 | 988 | 1009 | 977 | 1009 | 997 | 1074 | 1029 | 1028 | 1026 | 1050 | 1095 | 1133 | 1046 | 1121 | 1070 | 1122 | 1135 | 1097 | 1100 | 1145 | 1115 | 1029
9.92 | 1035 | 1002 | 1056 | 1029 | 1036 | 974 | 1042 | 1073 | 1062 | 1009 | 1098 | 1126 | 1075 | 1094 | 1111 | 1073 | 1134 | 1098 | 1070 | 1100 | 1075 | 1095 | 1090 | 1103 | 1074
9.93 | 982 | 970 | 1062 | 1048 | 1017 | 1087 | 1034 | 1038 | 1055 | 1091 | 1047 | 1092 | 1159 | 1124 | 1075 | 1110 | 1086 | 1078 | 1121 | 1129 | 1145 | 1086 | 1097 | 1127 | 1117
9.94 | 1055 | 1023 | 1080 | 1083 | 988 | 1085 | 1062 | 1100 | 1048 | 1098 | 1030 | 1057 | 1104 | 1050 | 1049 | 1100 | 1140 | 1086 | 1126 | 1169 | 1123 | 1103 | 1091 | 1129 | 1088
9.95 | 1096 | 1078 | 1067 | 1064 | 1074 | 1073 | 1050 | 1087 | 1034 | 1095 | 1065 | 1122 | 1105 | 1068 | 1083 | 1125 | 1117 | 1058 | 1087 | 1168 | 1153 | 1084 | 1100 | 1039 | 1072
9.96 | 1046 | 1085 | 1099 | 1063 | 1110 | 1127 | 1090 | 1099 | 1123 | 1153 | 1105 | 1113 | 1168 | 1171 | 1062 | 1100 | 1041 | 1093 | 1085 | 1175 | 1150 | 1073 | 1069 | 1106 | 1103
9.97 | 1103 | 1085 | 1163 | 1087 | 1166 | 1121 | 1097 | 1156 | 1127 | 1102 | 1152 | 1168 | 1095 | 1107 | 1121 | 1167 | 1078 | 1154 | 1104 | 1118 | 1158 | 1123 | 1081 | 1109 | 1077
9.98 | 1127 | 1093 | 1130 | 1130 | 1147 | 1150 | 1147 | 1175 | 1150 | 1193 | 1119 | 1193 | 1157 | 1158 | 1149 | 1102 | 1073 | 1093 | 1084 | 1071 | 1131 | 1097 | 1094 | 1049 | 1108
9.99 | 1106 | 1110 | 1169 | 1205 | 1130 | 1167 | 1125 | 1146 | 1125 | 1145 | 1237 | 1265 | 1159 | 1172 | 1134 | 1113 | 1108 | 1056 | 1089 | 1077 | 1085 | 1124 | 1105 | 1050 | 1121
10 | 1177 | 1157 | 1176 | 1128 | 1128 | 1203 | 1189 | 1161 | 1158 | 1173 | 1216 | 1293 | 1147 | 1163 | 1139 | 1082 | 1107 | 1103 | 1076 | 1128 | 1110 | 1100 | 1041 | 1087 | 1050
10.01 | 1153 | 1097 | 1166 | 1153 | 1153 | 1218 | 1210 | 1238 | 1216 | 1230 | 1161 | 1205 | 1163 | 1184 | 1132 | 1104 | 1091 | 1098 | 1119 | 1116 | 1131 | 1045 | 1092 | 1014 | 1070
10.02 | 1227 | 1154 | 1094 | 1129 | 1180 | 1212 | 1157 | 1249 | 1230 | 1270 | 1212 | 1213 | 1189 | 1151 | 1144 | 1151 | 1107 | 1094 | 1142 | 1106 | 1098 | 1105 | 1082 | 1104 | 1067
10.03 | 1218 | 1194 | 1180 | 1202 | 1203 | 1211 | 1254 | 1256 | 1242 | 1271 | 1247 | 1222 | 1197 | 1205 | 1139 | 1124 | 1153 | 1088 | 1079 | 1061 | 1139 | 1086 | 1026 | 1049 | 1154
10.04 | 1219 | 1166 | 1196 | 1183 | 1194 | 1130 | 1199 | 1221 | 1181 | 1190 | 1224 | 1233 | 1149 | 1158 | 1164 | 1161 | 1092 | 1096 | 1074 | 1070 | 1119 | 1061 | 1025 | 1105 | 1088
10.05 | 1194 | 1170 | 1161 | 1122 | 1186 | 1225 | 1221 | 1172 | 1212 | 1178 | 1255 | 1259 | 1166 | 1170 | 1098 | 1113 | 1078 | 1038 | 1067 | 1077 | 1115 | 1087 | 1059 | 1069 | 1060
10.06 | 1166 | 1133 | 1107 | 1163 | 1142 | 1196 | 1172 | 1176 | 1176 | 1110 | 1223 | 1199 | 1180 | 1121 | 1125 | 1128 | 1074 | 1069 | 1060 | 1065 | 1097 | 1099 | 1116 | 1082 | 1050
10.07 | 1147 | 1127 | 1163 | 1155 | 1129 | 1143 | 1153 | 1251 | 1165 | 1132 | 1204 | 1214 | 1259 | 1158 | 1156 | 1175 | 1114 | 1092 | 1074 | 1067 | 1060 | 1120 | 1125 | 1059 | 1036
10.08 | 1068 | 1131 | 1055 | 1096 | 1147 | 1110 | 1114 | 1132 | 1141 | 1244 | 1168 | 1173 | 1151 | 1140 | 1117 | 1085 | 1111 | 1074 | 1129 | 1084 | 1060 | 1040 | 1007 | 1073 | 1094
10.09 | 1080 | 1150 | 1088 | 1090 | 1136 | 1078 | 1163 | 1124 | 1060 | 1159 | 1103 | 1190 | 1158 | 1193 | 1121 | 1071 | 1018 | 1084 | 1070 | 1080 | 1035 | 1073 | 1070 | 1083 | 1116
10.1 | 1051 | 1056 | 1093 | 1118 | 1083 | 1124 | 1103 | 1078 | 1123 | 1117 | 1104 | 1094 | 1116 | 1150 | 1129 | 1030 | 1129 | 1060 | 1037 | 1110 | 1135 | 1122 | 1073 | 1035 | 1061
10.11 | 1063 | 1032 | 1113 | 1066 | 1097 | 1084 | 1080 | 1040 | 1085 | 1098 | 1146 | 1103 | 1144 | 1095 | 1105 | 1114 | 1105 | 1085 | 1053 | 1103 | 1128 | 1080 | 1129 | 1120 | 1092
10.12 | 1001 | 1059 | 1056 | 1047 | 1142 | 1053 | 1082 | 1104 | 1091 | 1083 | 1151 | 1086 | 1097 | 1124 | 1078 | 1146 | 1059 | 1080 | 1114 | 1034 | 1102 | 1169 | 1117 | 1114 | 1011
10.13 | 1030 | 1014 | 1081 | 1038 | 1018 | 994 | 1066 | 1045 | 1077 | 1107 | 1107 | 1104 | 1065 | 1104 | 1084 | 1140 | 1098 | 1094 | 1066 | 1095 | 1047 | 1130 | 1058 | 1095 | 1040
10.14 | 982 | 1019 | 1038 | 1041 | 1060 | 1037 | 1070 | 1015 | 1058 | 1023 | 1064 | 1148 | 1023 | 1077 | 1107 | 1089 | 1066 | 1112 | 1068 | 1102 | 1092 | 1057 | 1048 | 1056 | 1123
10.15 | 986 | 1032 | 1018 | 1047 | 1055 | 992 | 1080 | 1018 | 1116 | 1049 | 1068 | 1058 | 1054 | 1100 | 1069 | 1098 | 1044 | 1086 | 1044 | 1125 | 1063 | 1142 | 1141 | 1068 | 1111
10.16 | 1028 | 1011 | 1021 | 977 | 1060 | 958 | 1038 | 1003 | 1008 | 1010 | 1022 | 1029 | 1053 | 1092 | 1074 | 1108 | 1147 | 1095 | 1125 | 1097 | 1061 | 1030 | 1096 | 1132 | 1086
10.17 | 965 | 989 | 1033 | 1007 | 1026 | 1013 | 981 | 1006 | 1047 | 1017 | 1018 | 1061 | 1045 | 1088 | 1080 | 1089 | 1080 | 1146 | 1105 | 1167 | 1152 | 1038 | 1058 | 1130 | 1121
10.18 | 976 | 1027 | 1009 | 1013 | 1005 | 1015 | 1014 | 1036 | 1005 | 980 | 1029 | 1068 | 1018 | 1058 | 1065 | 1118 | 1125 | 1135 | 1087 | 1185 | 1112 | 1104 | 1146 | 1133 | 1168
10.19 | 986 | 950 | 1034 | 1059 | 942 | 990 | 1038 | 1045 | 987 | 993 | 1006 | 1062 | 1132 | 1056 | 1121 | 1118 | 1133 | 1142 | 1131 | 1130 | 1090 | 1125 | 1121 | 1145 | 1246
10.2 | 980 | 947 | 992 | 1008 | 998 | 1045 | 1028 | 996 | 1081 | 1066 | 1050 | 1032 | 1044 | 1066 | 1111 | 1132 | 1102 | 1179 | 1139 | 1174 | 1224 | 1161 | 1180 | 1184 | 1127
10.21 | 951 | 978 | 990 | 955 | 1017 | 1015 | 977 | 1048 | 1016 | 1085 | 1005 | 1022 | 1109 | 1110 | 1101 | 1135 | 1190 | 1155 | 1257 | 1114 | 1112 | 1213 | 1157 | 1152 | 1144
10.22 | 982 | 997 | 972 | 957 | 992 | 1029 | 1006 | 973 | 1010 | 1041 | 1010 | 1016 | 1080 | 1056 | 1120 | 1160 | 1151 | 1144 | 1121 | 1187 | 1179 | 1182 | 1137 | 1224 | 1216
10.23 | 1012 | 957 | 940 | 974 | 1028 | 956 | 1010 | 1041 | 1009 | 960 | 1038 | 1041 | 1110 | 1047 | 1175 | 1145 | 1112 | 1169 | 1184 | 1157 | 1181 | 1217 | 1261 | 1221 | 1240
10.24 | 1028 | 948 | 949 | 985 | 990 | 1008 | 985 | 1012 | 999 | 974 | 1022 | 1055 | 1100 | 1065 | 1127 | 1165 | 1206 | 1210 | 1194 | 1191 | 1216 | 1290 | 1213 | 1254 | 1256
10.25 | 959 | 950 | 1002 | 963 | 1018 | 1002 | 1029 | 1032 | 990 | 1032 | 1022 | 1031 | 1055 | 1126 | 1157 | 1175 | 1182 | 1229 | 1297 | 1238 | 1217 | 1262 | 1269 | 1271 | 1242
10.26 | 955 | 964 | 1008 | 1013 | 992 | 1016 | 965 | 990 | 1034 | 1032 | 1059 | 1027 | 1042 | 1152 | 1171 | 1221 | 1190 | 1229 | 1218 | 1236 | 1303 | 1292 | 1360 | 1325 | 1309
10.27 | 981 | 985 | 985 | 975 | 1004 | 986 | 996 | 1031 | 1043 | 1023 | 1019 | 1054 | 1136 | 1129 | 1144 | 1154 | 1194 | 1288 | 1259 | 1295 | 1339 | 1323 | 1276 | 1290 | 1323
10.28 | 953 | 987 | 1007 | 1010 | 1014 | 993 | 1030 | 1030 | 1012 | 1059 | 1051 | 1105 | 1109 | 1092 | 1184 | 1217 | 1209 | 1209 | 1277 | 1298 | 1259 | 1328 | 1348 | 1305 | 1278
10.29 | 991 | 945 | 998 | 1013 | 977 | 1011 | 988 | 1038 | 1035 | 1006 | 991 | 1094 | 1089 | 1104 | 1166 | 1162 | 1229 | 1246 | 1259 | 1240 | 1347 | 1352 | 1364 | 1398 | 1303
10.3 | 961 | 954 | 971 | 987 | 1012 | 999 | 1034 | 996 | 1019 | 1038 | 1041 | 1056 | 1089 | 1126 | 1133 | 1212 | 1282 | 1265 | 1273 | 1324 | 1338 | 1344 | 1328 | 1399 | 1371
10.31 | 958 | 996 | 973 | 936 | 1031 | 1012 | 988 | 954 | 1038 | 1017 | 1003 | 1018 | 1075 | 1112 | 1208 | 1244 | 1226 | 1309 | 1359 | 1275 | 1287 | 1368 | 1430 | 1364 | 1358
10.32 | 978 | 1006 | 999 | 968 | 997 | 992 | 1018 | 1009 | 1012 | 1069 | 1090 | 1064 | 1061 | 1117 | 1114 | 1161 | 1224 | 1292 | 1239 | 1299 | 1354 | 1315 | 1354 | 1292 | 1396
10.33 | 997 | 962 | 1063 | 962 | 998 | 1025 | 1007 | 1012 | 1011 | 1028 | 986 | 996 | 1071 | 1081 | 1159 | 1111 | 1155 | 1280 | 1330 | 1299 | 1357 | 1363 | 1266 | 1353 | 1358
10.34 | 977 | 917 | 1002 | 982 | 997 | 987 | 1004 | 1010 | 987 | 1058 | 1026 | 1021 | 1093 | 1086 | 1109 | 1088 | 1229 | 1193 | 1261 | 1265 | 1290 | 1346 | 1370 | 1350 | 1299
10.35 | 978 | 934 | 1007 | 1071 | 1005 | 1041 | 1003 | 996 | 987 | 1086 | 1060 | 1073 | 1081 | 1082 | 1150 | 1151 | 1205 | 1215 | 1311 | 1275 | 1371 | 1343 | 1358 | 1321 | 1319
10.36 | 1016 | 989 | 978 | 1007 | 1015 | 1025 | 987 | 1048 | 1018 | 1058 | 1007 | 1081 | 1078 | 1076 | 1095 | 1123 | 1208 | 1152 | 1295 | 1285 | 1248 | 1307 | 1324 | 1305 | 1316
10.37 | 980 | 930 | 974 | 979 | 1067 | 1024 | 1025 | 1023 | 1012 | 1039 | 1005 | 1086 | 1128 | 1085 | 1091 | 1128 | 1169 | 1221 | 1168 | 1288 | 1237 | 1262 | 1259 | 1294 | 1283
10.38 | 1006 | 1003 | 966 | 1006 | 954 | 991 | 982 | 1044 | 1033 | 1075 | 980 | 1051 | 1025 | 1098 | 1103 | 1088 | 1112 | 1146 | 1227 | 1269 | 1264 | 1242 | 1260 | 1238 | 1279
10.39 | 990 | 1000 | 1020 | 1013 | 976 | 1055 | 1055 | 1013 | 1040 | 1037 | 1022 | 1012 | 1045 | 1074 | 1125 | 1138 | 1143 | 1168 | 1176 | 1240 | 1248 | 1177 | 1259 | 1229 | 1265
10.4 | 1009 | 978 | 1006 | 972 | 1015 | 1049 | 1029 | 1048 | 1033 | 1043 | 1041 | 1009 | 1089 | 1088 | 1142 | 1112 | 1124 | 1148 | 1166 | 1179 | 1240 | 1199 | 1218 | 1207 | 1199
10.41 | 1043 | 983 | 1009 | 1032 | 1043 | 974 | 977 | 1005 | 1025 | 1071 | 1067 | 1118 | 1017 | 1041 | 1104 | 1096 | 1141 | 1165 | 1181 | 1171 | 1179 | 1176 | 1156 | 1173 | 1187
10.42 | 971 | 1015 | 1001 | 993 | 968 | 1004 | 1055 | 1025 | 1014 | 1047 | 1102 | 1083 | 1082 | 1036 | 1061 | 1092 | 1089 | 1150 | 1175 | 1189 | 1166 | 1210 | 1198 | 1208 | 1232
10.43 | 996 | 986 | 985 | 1026 | 972 | 1008 | 990 | 1072 | 1019 | 1035 | 1052 | 1090 | 1054 | 1073 | 1098 | 1105 | 1122 | 1124 | 1165 | 1171 | 1186 | 1287 | 1233 | 1121 | 1176
10.44 | 1003 | 1035 | 989 | 1010 | 1010 | 1026 | 999 | 1036 | 1027 | 1044 | 1074 | 1090 | 1041 | 1009 | 1079 | 1065 | 1111 | 1184 | 1134 | 1161 | 1182 | 1191 | 1138 | 1197 | 1127
10.45 | 932 | 1034 | 964 | 1075 | 1014 | 1015 | 1045 | 1023 | 1039 | 1007 | 1023 | 1074 | 1087 | 1039 | 1045 | 1050 | 1070 | 1180 | 1060 | 1100 | 1184 | 1205 | 1138 | 1185 | 1168
10.46 | 1008 | 978 | 1028 | 987 | 999 | 993 | 1012 | 1035 | 1020 | 985 | 1051 | 1077 | 1084 | 1031 | 1093 | 1022 | 1089 | 1136 | 1133 | 1167 | 1164 | 1143 | 1141 | 1143 | 1128
10.47 | 1028 | 976 | 1020 | 1045 | 1021 | 1014 | 1023 | 1065 | 1022 | 1037 | 1059 | 1084 | 1095 | 1049 | 1085 | 1022 | 1060 | 1081 | 1142 | 1115 | 1115 | 1152 | 1133 | 1192 | 1110
10.48 | 1057 | 1023 | 1075 | 996 | 1026 | 965 | 1070 | 1025 | 1030 | 1068 | 1025 | 1070 | 1109 | 1119 | 1097 | 1062 | 1096 | 1081 | 1093 | 1167 | 1093 | 1138 | 1168 | 1171 | 1110
10.49 | 1073 | 1035 | 1017 | 1042 | 1044 | 1064 | 1009 | 1027 | 1065 | 1074 | 1090 | 1073 | 1088 | 1000 | 1086 | 1098 | 1089 | 1056 | 1033 | 1076 | 1128 | 1098 | 1079 | 1076 | 1083
10.5 | 1078 | 1003 | 1037 | 1003 | 1042 | 1039 | 995 | 1074 | 1052 | 1101 | 1060 | 1154 | 1173 | 1121 | 1087 | 1059 | 1061 | 1085 | 1152 | 1136 | 1105 | 1110 | 1057 | 1120 | 1106
10.51 | 1072 | 1011 | 1050 | 1020 | 1058 | 1077 | 1054 | 1101 | 1074 | 1050 | 1083 | 1043 | 1108 | 1041 | 1101 | 1062 | 1071 | 1063 | 1065 | 1058 | 1091 | 1106 | 1103 | 1086 | 1064
10.52 | 1075 | 1002 | 1042 | 1080 | 1029 | 1084 | 1100 | 1083 | 1049 | 1116 | 1124 | 1107 | 1076 | 1110 | 1121 | 1077 | 1078 | 1067 | 1137 | 1059 | 1085 | 1080 | 1087 | 1089 | 1081
10.53 | 1050 | 1010 | 1090 | 1117 | 1042 | 1050 | 1091 | 1037 | 1054 | 1144 | 1115 | 1127 | 1107 | 1121 | 1123 | 1093 | 1062 | 1064 | 1128 | 1045 | 1121 | 1137 | 1063 | 1094 | 1020
10.54 | 1113 | 1120 | 1059 | 1124 | 1075 | 1124 | 1157 | 1061 | 1147 | 1102 | 1155 | 1100 | 1130 | 1065 | 1100 | 1085 | 1091 | 1056 | 1031 | 1087 | 1051 | 1129 | 1030 | 1047 | 1065
10.55 | 1098 | 1086 | 1043 | 1107 | 1067 | 1108 | 1167 | 1099 | 1140 | 1181 | 1124 | 1107 | 1140 | 1135 | 1068 | 1102 | 1060 | 1135 | 1040 | 1034 | 1096 | 1104 | 1069 | 1078 | 1064
10.56 | 1115 | 1106 | 1086 | 1113 | 1125 | 1169 | 1112 | 1144 | 1157 | 1147 | 1101 | 1207 | 1152 | 1116 | 1108 | 1143 | 1067 | 1083 | 1065 | 1068 | 1073 | 1088 | 1071 | 1058 | 1049
10.57 | 1142 | 1091 | 1123 | 1217 | 1119 | 1186 | 1193 | 1109 | 1168 | 1186 | 1136 | 1235 | 1163 | 1148 | 1114 | 1108 | 1168 | 1059 | 1064 | 1049 | 1026 | 1087 | 1080 | 1090 | 1077
10.58 | 1146 | 1153 | 1160 | 1096 | 1215 | 1122 | 1180 | 1193 | 1103 | 1233 | 1230 | 1237 | 1133 | 1158 | 1096 | 1134 | 1100 | 1088 | 1086 | 1052 | 1065 | 1064 | 1079 | 1099 | 1066
10.59 | 1148 | 1165 | 1139 | 1201 | 1170 | 1196 | 1222 | 1184 | 1149 | 1214 | 1279 | 1231 | 1170 | 1163 | 1148 | 1092 | 1089 | 1080 | 1104 | 1051 | 1108 | 1108 | 1086 | 1052 | 1033
10.6 | 1215 | 1223 | 1199 | 1205 | 1245 | 1237 | 1197 | 1255 | 1245 | 1278 | 1199 | 1243 | 1175 | 1179 | 1177 | 1195 | 1144 | 1076 | 1084 | 1041 | 1021 | 1019 | 1040 | 1101 | 1037
10.61 | 1287 | 1292 | 1230 | 1257 | 1284 | 1209 | 1209 | 1301 | 1268 | 1285 | 1303 | 1246 | 1187 | 1225 | 1189 | 1185 | 1066 | 1100 | 1091 | 1083 | 1067 | 1018 | 1030 | 1048 | 1032
10.62 | 1322 | 1271 | 1259 | 1289 | 1249 | 1290 | 1283 | 1369 | 1263 | 1290 | 1326 | 1300 | 1227 | 1215 | 1192 | 1205 | 1125 | 1168 | 1107 | 1072 | 1120 | 1065 | 1082 | 1076 | 1086
10.63 | 1326 | 1340 | 1279 | 1363 | 1359 | 1329 | 1273 | 1364 | 1341 | 1322 | 1337 | 1325 | 1327 | 1211 | 1222 | 1233 | 1137 | 1117 | 1145 | 1121 | 1124 | 1102 | 1088 | 1094 | 1081
10.64 | 1373 | 1348 | 1296 | 1262 | 1302 | 1418 | 1377 | 1381 | 1405 | 1355 | 1442 | 1334 | 1307 | 1292 | 1198 | 1225 | 1206 | 1172 | 1106 | 1117 | 1056 | 1080 | 1102 | 1048 | 1063
10.65 | 1408 | 1380 | 1414 | 1412 | 1389 | 1406 | 1387 | 1440 | 1416 | 1407 | 1480 | 1446 | 1362 | 1377 | 1272 | 1199 | 1160 | 1143 | 1098 | 1169 | 1070 | 1097 | 1039 | 1037 | 1018
10.66 | 1453 | 1485 | 1450 | 1312 | 1485 | 1439 | 1486 | 1443 | 1428 | 1480 | 1419 | 1407 | 1441 | 1339 | 1308 | 1203 | 1133 | 1130 | 1133 | 1150 | 1080 | 1072 | 1086 | 1044 | 1106
10.67 | 1524 | 1421 | 1487 | 1440 | 1458 | 1489 | 1420 | 1431 | 1474 | 1504 | 1511 | 1504 | 1450 | 1357 | 1311 | 1257 | 1159 | 1178 | 1094 | 1150 | 1148 | 1094 | 1063 | 1073 | 1104
10.68 | 1498 | 1470 | 1421 | 1488 | 1514 | 1529 | 1485 | 1511 | 1511 | 1511 | 1528 | 1609 | 1430 | 1388 | 1364 | 1307 | 1224 | 1142 | 1130 | 1172 | 1119 | 1078 | 1073 | 1089 | 1055
10.69 | 1534 | 1464 | 1534 | 1530 | 1565 | 1587 | 1534 | 1527 | 1579 | 1519 | 1510 | 1608 | 1439 | 1404 | 1328 | 1305 | 1267 | 1169 | 1199 | 1158 | 1093 | 1100 | 1106 | 994 | 1142
10.7 | 1565 | 1569 | 1546 | 1544 | 1555 | 1539 | 1587 | 1508 | 1497 | 1505 | 1560 | 1606 | 1520 | 1397 | 1361 | 1301 | 1294 | 1175 | 1144 | 1167 | 1116 | 1141 | 1161 | 1106 | 1067
10.71 | 1521 | 1602 | 1556 | 1528 | 1534 | 1664 | 1563 | 1559 | 1550 | 1652 | 1658 | 1681 | 1562 | 1444 | 1360 | 1330 | 1224 | 1213 | 1179 | 1171 | 1123 | 1097 | 1123 | 1104 | 1104
10.72 | 1457 | 1552 | 1547 | 1569 | 1650 | 1557 | 1526 | 1560 | 1591 | 1620 | 1625 | 1574 | 1482 | 1422 | 1408 | 1273 | 1272 | 1212 | 1203 | 1133 | 1159 | 1146 | 1129 | 1079 | 1061
10.73 | 1520 | 1496 | 1525 | 1569 | 1551 | 1562 | 1561 | 1578 | 1580 | 1555 | 1595 | 1585 | 1449 | 1405 | 1401 | 1343 | 1272 | 1276 | 1179 | 1163 | 1203 | 1180 | 1160 | 1067 | 1081
10.74 | 1550 | 1533 | 1582 | 1592 | 1514 | 1554 | 1616 | 1601 | 1614 | 1575 | 1594 | 1607 | 1479 | 1409 | 1398 | 1365 | 1284 | 1227 | 1192 | 1206 | 1180 | 1146 | 1143 | 1128 | 1132
10.75 | 1616 | 1527 | 1506 | 1562 | 1546 | 1549 | 1563 | 1558 | 1516 | 1575 | 1607 | 1584 | 1521 | 1405 | 1353 | 1373 | 1234 | 1219 | 1208 | 1157 | 1156 | 1177 | 1127 | 1134 | 1092
10.76 | 1559 | 1545 | 1527 | 1609 | 1542 | 1581 | 1557 | 1527 | 1531 | 1619 | 1583 | 1533 | 1472 | 1422 | 1359 | 1287 | 1205 | 1195 | 1140 | 1193 | 1148 | 1103 | 1185 | 1133 | 1160
10.77 | 1569 | 1563 | 1544 | 1573 | 1585 | 1546 | 1517 | 1558 | 1579 | 1611 | 1633 | 1618 | 1545 | 1317 | 1358 | 1324 | 1229 | 1277 | 1215 | 1210 | 1144 | 1097 | 1126 | 1123 | 1101
10.78 | 1451 | 1558 | 1550 | 1516 | 1531 | 1517 | 1535 | 1604 | 1529 | 1575 | 1611 | 1588 | 1490 | 1454 | 1390 | 1356 | 1251 | 1233 | 1171 | 1183 | 1169 | 1161 | 1077 | 1145 | 1143
10.79 | 1532 | 1576 | 1525 | 1688 | 1485 | 1538 | 1557 | 1556 | 1567 | 1572 | 1521 | 1547 | 1481 | 1482 | 1355 | 1327 | 1287 | 1278 | 1206 | 1179 | 1155 | 1118 | 1140 | 1199 | 1077
10.8 | 1604 | 1544 | 1587 | 1581 | 1572 | 1633 | 1551 | 1523 | 1614 | 1500 | 1558 | 1665 | 1496 | 1406 | 1327 | 1328 | 1310 | 1289 | 1236 | 1209 | 1155 | 1156 | 1179 | 1150 | 1086
10.81 | 1615 | 1607 | 1530 | 1566 | 1591 | 1640 | 1573 | 1579 | 1542 | 1625 | 1611 | 1640 | 1466 | 1439 | 1424 | 1316 | 1259 | 1214 | 1241 | 1195 | 1166 | 1215 | 1169 | 1249 | 1111
10.82 | 1616 | 1531 | 1564 | 1652 | 1625 | 1652 | 1586 | 1589 | 1558 | 1651 | 1632 | 1561 | 1527 | 1410 | 1422 | 1369 | 1219 | 1232 | 1294 | 1232 | 1152 | 1172 | 1179 | 1158 | 1203
10.83 | 1604 | 1668 | 1628 | 1645 | 1626 | 1634 | 1646 | 1650 | 1609 | 1653 | 1693 | 1671 | 1513 | 1439 | 1419 | 1324 | 1286 | 1230 | 1217 | 1256 | 1120 | 1168 | 1136 | 1150 | 1193
10.84 | 1683 | 1701 | 1724 | 1627 | 1678 | 1672 | 1721 | 1746 | 1681 | 1675 | 1560 | 1703 | 1551 | 1513 | 1472 | 1387 | 1307 | 1278 | 1341 | 1208 | 1247 | 1215 | 1250 | 1210 | 1197
10.85 | 1756 | 1725 | 1774 | 1730 | 1738 | 1730 | 1745 | 1717 | 1727 | 1659 | 1723 | 1707 | 1544 | 1499 | 1437 | 1404 | 1341 | 1247 | 1355 | 1247 | 1254 | 1207 | 1294 | 1159 | 1252
10.86 | 1842 | 1842 | 1814 | 1811 | 1862 | 1777 | 1766 | 1818 | 1756 | 1746 | 1825 | 1821 | 1649 | 1577 | 1470 | 1409 | 1340 | 1319 | 1309 | 1235 | 1262 | 1207 | 1224 | 1230 | 1256
10.87 | 1982 | 1960 | 1955 | 1902 | 1898 | 1951 | 1918 | 1836 | 1867 | 1949 | 1932 | 1909 | 1806 | 1582 | 1497 | 1490 | 1338 | 1371 | 1294 | 1317 | 1266 | 1279 | 1276 | 1237 | 1307
10.88 | 2084 | 2041 | 2007 | 1989 | 1991 | 1997 | 2017 | 2034 | 1961 | 2001 | 2050 | 2016 | 1783 | 1628 | 1641 | 1463 | 1459 | 1375 | 1384 | 1381 | 1329 | 1298 | 1344 | 1294 | 1252
10.89 | 2179 | 2267 | 2131 | 2193 | 2140 | 2170 | 2175 | 2153 | 2103 | 2160 | 2134 | 2124 | 1866 | 1750 | 1600 | 1545 | 1454 | 1384 | 1383 | 1373 | 1337 | 1395 | 1366 | 1417 | 1370
10.9 | 2416 | 2261 | 2350 | 2303 | 2431 | 2277 | 2352 | 2357 | 2351 | 2305 | 2295 | 2231 | 1974 | 1859 | 1701 | 1635 | 1603 | 1454 | 1390 | 1454 | 1453 | 1342 | 1406 | 1380 | 1395
10.91 | 2697 | 2650 | 2530 | 2512 | 2617 | 2535 | 2528 | 2518 | 2553 | 2588 | 2489 | 2477 | 2039 | 1918 | 1854 | 1689 | 1608 | 1526 | 1501 | 1475 | 1502 | 1546 | 1476 | 1469 | 1511
10.92 | 2914 | 2749 | 2799 | 2828 | 2776 | 2777 | 2729 | 2864 | 2708 | 2770 | 2731 | 2740 | 2393 | 2070 | 1917 | 1850 | 1733 | 1608 | 1620 | 1602 | 1574 | 1542 | 1587 | 1539 | 1632
10.93 | 3364 | 3122 | 3221 | 3184 | 3086 | 3126 | 3063 | 3137 | 3077 | 3065 | 2988 | 2967 | 2530 | 2274 | 2086 | 1901 | 1759 | 1769 | 1681 | 1668 | 1572 | 1700 | 1643 | 1681 | 1659
10.94 | 3740 | 3467 | 3553 | 3543 | 3514 | 3476 | 3393 | 3510 | 3414 | 3461 | 3456 | 3422 | 2691 | 2543 | 2195 | 2074 | 1941 | 1834 | 1824 | 1758 | 1788 | 1757 | 1810 | 1789 | 1767
10.95 | 4208 | 3955 | 3975 | 3964 | 3881 | 3940 | 3956 | 3954 | 4006 | 3945 | 3937 | 3832 | 3129 | 2770 | 2519 | 2276 | 2023 | 1973 | 1987 | 1921 | 1828 | 1855 | 1883 | 1857 | 1846
10.96 | 4901 | 4579 | 4642 | 4463 | 4529 | 4524 | 4567 | 4563 | 4537 | 4511 | 4391 | 4459 | 3467 | 3023 | 2708 | 2515 | 2274 | 2236 | 2059 | 2031 | 2027 | 1983 | 2033 | 1978 | 2022
10.97 | 5594 | 5346 | 5201 | 5141 | 5327 | 5270 | 5346 | 5113 | 5264 | 5137 | 5058 | 5147 | 3944 | 3406 | 3034 | 2705 | 2404 | 2358 | 2213 | 2229 | 2137 | 2059 | 2110 | 2216 | 2115
10.98 | 6366 | 6150 | 5967 | 6054 | 6147 | 6243 | 6145 | 5993 | 6110 | 6020 | 5929 | 5951 | 4388 | 3903 | 3396 | 2909 | 2693 | 2540 | 2391 | 2444 | 2284 | 2329 | 2344 | 2292 | 2295
10.99 | 7455 | 7262 | 7004 | 7035 | 7111 | 7094 | 7186 | 7080 | 7079 | 6944 | 6997 | 6846 | 5178 | 4401 | 3685 | 3410 | 2933 | 2740 | 2538 | 2583 | 2548 | 2464 | 2468 | 2448 | 2459
11 | 8871 | 8331 | 8201 | 8104 | 8284 | 8137 | 8231 | 8140 | 8100 | 8005 | 8051 | 8155 | 5826 | 4897 | 4225 | 3825 | 3277 | 2989 | 2841 | 2708 | 2700 | 2704 | 2616 | 2665 | 2616
11.01 | 10186 | 9613 | 9523 | 9498 | 9628 | 9643 | 9502 | 9434 | 9431 | 9423 | 9373 | 9182 | 6762 | 5641 | 4639 | 4169 | 3599 | 3194 | 2980 | 2954 | 2816 | 2867 | 2797 | 2776 | 2761
11.02 | 11585 | 11279 | 10991 | 11017 | 11069 | 10994 | 10818 | 11016 | 11002 | 10703 | 10927 | 10648 | 7758 | 6438 | 5278 | 4620 | 3852 | 3492 | 3154 | 3084 | 3083 | 3049 | 3006 | 3032 | 2943
11.03 | 13499 | 12895 | 12721 | 12683 | 12575 | 12636 | 12780 | 12579 | 12711 | 12631 | 12666 | 12406 | 8903 | 7271 | 6052 | 5160 | 4110 | 3736 | 3420 | 3340 | 3256 | 3152 | 3175 | 3108 | 3125
11.04 | 15312 | 14703 | 14537 | 14383 | 14512 | 14811 | 14586 | 14541 | 14449 | 14371 | 14550 | 14288 | 10119 | 8243 | 6611 | 5569 | 4612 | 3899 | 3588 | 3382 | 3424 | 3311 | 3276 | 3252 | 3241
11.05 | 17424 | 16757 | 16628 | 16463 | 16763 | 16390 | 16661 | 16601 | 16477 | 16621 | 16374 | 16485 | 11364 | 9403 | 7505 | 6135 | 5030 | 4296 | 3882 | 3738 | 3581 | 3561 | 3401 | 3400 | 3302
11.06 | 19494 | 18870 | 18529 | 18849 | 18637 | 18348 | 18885 | 18827 | 18508 | 18618 | 18871 | 18377 | 12970 | 10562 | 8404 | 6815 | 5309 | 4467 | 4218 | 3936 | 3725 | 3575 | 3569 | 3473 | 3493
11.07 | 21803 | 21042 | 20623 | 20454 | 20761 | 20686 | 20581 | 20705 | 20565 | 20733 | 20869 | 20505 | 14298 | 11453 | 9015 | 7495 | 5832 | 4885 | 4378 | 4031 | 3846 | 3623 | 3634 | 3625 | 3496
11.08 | 23907 | 22883 | 22721 | 22579 | 22590 | 22658 | 22762 | 22821 | 22800 | 22855 | 22758 | 22575 | 15844 | 12622 | 9924 | 8069 | 6188 | 5009 | 4494 | 4137 | 3902 | 3702 | 3526 | 3507 | 3564
11.09 | 25326 | 24564 | 24458 | 24251 | 24385 | 24415 | 24605 | 24479 | 24360 | 24411 | 24522 | 23901 | 17213 | 13625 | 10799 | 8660 | 6632 | 5245 | 4637 | 4209 | 3935 | 3794 | 3591 | 3518 | 3434
11.1 | 26262 | 25834 | 25525 | 25487 | 25608 | 25412 | 25516 | 25626 | 25239 | 25128 | 25506 | 25480 | 18277 | 14521 | 11410 | 9001 | 6991 | 5374 | 4839 | 4306 | 3948 | 3748 | 3543 | 3461 | 3423
11.11 | 26440 | 26182 | 26126 | 26336 | 25809 | 25917 | 26153 | 25861 | 25999 | 25842 | 25932 | 25905 | 18810 | 14985 | 11978 | 9376 | 7135 | 5608 | 4855 | 4221 | 4096 | 3715 | 3550 | 3495 | 3383
11.12 | 25635 | 25803 | 25809 | 26162 | 26001 | 25917 | 25862 | 25867 | 25599 | 25565 | 25843 | 25511 | 18636 | 15356 | 12204 | 9592 | 7321 | 5607 | 4817 | 4229 | 3923 | 3647 | 3481 | 3355 | 3273
11.13 | 24360 | 24766 | 25083 | 24936 | 24898 | 25021 | 25055 | 24898 | 24805 | 24624 | 24458 | 24469 | 18464 | 15362 | 12188 | 9634 | 7302 | 5714 | 4669 | 4286 | 3845 | 3594 | 3458 | 3238 | 3146
11.14 | 22561 | 23476 | 23796 | 23444 | 23479 | 23214 | 23341 | 23352 | 23006 | 22867 | 22837 | 22895 | 17606 | 14582 | 11841 | 9480 | 7178 | 5568 | 4720 | 4125 | 3685 | 3473 | 3284 | 3213 | 3170
11.15 | 20691 | 21207 | 21528 | 21446 | 21416 | 21103 | 21139 | 21378 | 21368 | 20901 | 20830 | 20896 | 16326 | 13630 | 11311 | 9083 | 6903 | 5390 | 4556 | 3975 | 3634 | 3428 | 3206 | 3004 | 2921
11.16 | 18137 | 19029 | 19270 | 19282 | 19221 | 18851 | 18994 | 19132 | 18866 | 18570 | 18777 | 18526 | 14908 | 12563 | 10356 | 8588 | 6484 | 5232 | 4538 | 3934 | 3491 | 3241 | 3128 | 2967 | 2895
11.17 | 15919 | 16972 | 16980 | 16831 | 16798 | 16946 | 16734 | 16911 | 16549 | 16170 | 16438 | 16173 | 13355 | 11256 | 9423 | 7807 | 6114 | 4886 | 4187 | 3653 | 3361 | 3164 | 2912 | 2852 | 2797
11.18 | 13780 | 14701 | 14644 | 14574 | 14789 | 14534 | 14567 | 14668 | 14492 | 14321 | 14077 | 14049 | 11773 | 9920 | 8654 | 7179 | 5591 | 4563 | 3885 | 3498 | 3140 | 2943 | 2846 | 2752 | 2570
11.19 | 12033 | 12633 | 12865 | 12659 | 12787 | 12743 | 12513 | 12828 | 12605 | 12499 | 12262 | 12180 | 10243 | 8914 | 7630 | 6406 | 5248 | 4327 | 3669 | 3216 | 2961 | 2773 | 2718 | 2723 | 2513
11.2 | 10559 | 10969 | 11209 | 11007 | 10974 | 10987 | 11116 | 10912 | 10712 | 10670 | 10763 | 10640 | 8979 | 7932 | 6847 | 5723 | 4710 | 3888 | 3347 | 2998 | 2735 | 2630 | 2578 | 2394 | 2417
11.21 | 9098 | 9404 | 9524 | 9546 | 9517 | 9552 | 9385 | 9496 | 9415 | 9550 | 9184 | 9119 | 7810 | 7004 | 5970 | 5223 | 4320 | 3593 | 3055 | 2771 | 2583 | 2533 | 2448 | 2366 | 2248
11.22 | 7796 | 8250 | 8347 | 8268 | 8273 | 8303 | 8354 | 8224 | 8144 | 7982 | 7927 | 7714 | 6917 | 6279 | 5506 | 4728 | 3889 | 3275 | 2962 | 2686 | 2510 | 2335 | 2300 | 2150 | 2166
11.23 | 6873 | 7131 | 7245 | 7253 | 7240 | 7270 | 7194 | 7216 | 7149 | 6932 | 6904 | 6720 | 6235 | 5623 | 4905 | 4294 | 3508 | 3027 | 2648 | 2465 | 2296 | 2311 | 2203 | 2051 | 2050
11.24 | 6005 | 6336 | 6441 | 6175 | 6365 | 6278 | 6186 | 6163 | 6095 | 6102 | 6048 | 5903 | 5564 | 5098 | 4404 | 4039 | 3343 | 2862 | 2454 | 2398 | 2269 | 2082 | 2054 | 1926 | 1912
11.25 | 5095 | 5502 | 5480 | 5522 | 5503 | 5480 | 5294 | 5465 | 5323 | 5242 | 5232 | 5191 | 5014 | 4597 | 4114 | 3638 | 3099 | 2687 | 2385 | 2183 | 2066 | 2004 | 1985 | 1832 | 1836
11.26 | 4461 | 4766 | 4821 | 4951 | 4776 | 4691 | 4754 | 4666 | 4562 | 4554 | 4504 | 4498 | 4382 | 4178 | 3765 | 3269 | 2836 | 2492 | 2268 | 2069 | 1965 | 1932 | 1843 | 1744 | 1813
11.27 | 3864 | 4156 | 4177 | 4187 | 4076 | 4159 | 4045 | 4008 | 4000 | 4024 | 3935 | 3945 | 3976 | 3704 | 3491 | 3165 | 2752 | 2348 | 2139 | 2039 | 1851 | 1812 | 1701 | 1636 | 1668
11.28 | 3525 | 3632 | 3569 | 3661 | 3750 | 3592 | 3643 | 3597 | 3566 | 3546 | 3479 | 3481 | 3549 | 3371 | 3156 | 2910 | 2551 | 2290 | 2006 | 1899 | 1770 | 1759 | 1736 | 1634 | 1600
11.29 | 3140 | 3172 | 3352 | 3258 | 3295 | 3244 | 3280 | 3169 | 3144 | 3100 | 3143 | 3047 | 3110 | 3063 | 2903 | 2656 | 2336 | 2174 | 1895 | 1839 | 1691 | 1633 | 1639 | 1520 | 1566
11.3 | 2838 | 3040 | 2900 | 2915 | 2968 | 2952 | 2846 | 2954 | 2893 | 2872 | 2834 | 2851 | 2903 | 2777 | 2619 | 2482 | 2226 | 1989 | 1879 | 1794 | 1613 | 1606 | 1598 | 1532 | 1497
11.31 | 2760 | 2813 | 2749 | 2765 | 2796 | 2697 | 2681 | 2733 | 2625 | 2710 | 2630 | 2589 | 2550 | 2550 | 2398 | 2201 | 2043 | 1874 | 1679 | 1720 | 1627 | 1468 | 1506 | 1454 | 1496
11.32 | 2609 | 2569 | 2637 | 2581 | 2666 | 2543 | 2491 | 2485 | 2526 | 2515 | 2491 | 2468 | 2425 | 2227 | 2237 | 2052 | 1967 | 1865 | 1669 | 1595 | 1547 | 1526 | 1442 | 1399 | 1481
11.33 | 2378 | 2479 | 2446 | 2491 | 2443 | 2447 | 2419 | 2455 | 2403 | 2423 | 2435 | 2434 | 2333 | 2151 | 2032 | 1969 | 1831 | 1746 | 1589 | 1540 | 1508 | 1384 | 1377 | 1407 | 1353
11.34 | 2456 | 2434 | 2421 | 2503 | 2249 | 2439 | 2394 | 2320 | 2385 | 2359 | 2292 | 2284 | 2115 | 2135 | 2048 | 1846 | 1773 | 1594 | 1495 | 1514 | 1365 | 1366 | 1379 | 1310 | 1296
11.35 | 2350 | 2355 | 2389 | 2409 | 2276 | 2364 | 2370 | 2305 | 2354 | 2310 | 2273 | 2274 | 2217 | 2069 | 2007 | 1836 | 1715 | 1577 | 1534 | 1485 | 1354 | 1318 | 1384 | 1264 | 1294
11.36 | 2361 | 2391 | 2362 | 2300 | 2340 | 2388 | 2370 | 2310 | 2366 | 2353 | 2341 | 2306 | 2144 | 2068 | 2018 | 1855 | 1724 | 1493 | 1550 | 1412 | 1397 | 1312 | 1329 | 1332 | 1268
11.37 | 2432 | 2392 | 2370 | 2362 | 2313 | 2267 | 2408 | 2336 | 2395 | 2460 | 2346 | 2244 | 2156 | 2025 | 1906 | 1774 | 1631 | 1611 | 1483 | 1416 | 1363 | 1323 | 1344 | 1280 | 1373
11.38 | 2390 | 2408 | 2415 | 2376 | 2384 | 2403 | 2464 | 2495 | 2380 | 2397 | 2453 | 2382 | 2184 | 1974 | 1867 | 1788 | 1723 | 1542 | 1436 | 1434 | 1322 | 1334 | 1275 | 1374 | 1264
11.39 | 2427 | 2507 | 2386 | 2481 | 2449 | 2435 | 2475 | 2532 | 2481 | 2478 | 2435 | 2410 | 2220 | 2068 | 1995 | 1789 | 1693 | 1514 | 1432 | 1464 | 1335 | 1317 | 1291 | 1312 | 1268
11.4 | 2538 | 2466 | 2450 | 2506 | 2530 | 2520 | 2472 | 2483 | 2499 | 2503 | 2465 | 2498 | 2228 | 2172 | 2048 | 1877 | 1691 | 1556 | 1497 | 1445 | 1331 | 1329 | 1297 | 1346 | 1325
11.41 | 2536 | 2524 | 2582 | 2502 | 2547 | 2550 | 2550 | 2604 | 2580 | 2592 | 2532 | 2557 | 2296 | 2133 | 2065 | 1937 | 1701 | 1627 | 1510 | 1513 | 1397 | 1333 | 1335 | 1377 | 1332
11.42 | 2521 | 2569 | 2650 | 2573 | 2578 | 2614 | 2577 | 2605 | 2556 | 2555 | 2562 | 2550 | 2305 | 2213 | 2137 | 1943 | 1784 | 1684 | 1597 | 1480 | 1477 | 1384 | 1289 | 1353 | 1280
11.43 | 2588 | 2620 | 2571 | 2561 | 2613 | 2600 | 2550 | 2515 | 2666 | 2649 | 2555 | 2607 | 2352 | 2284 | 2083 | 2013 | 1834 | 1696 | 1594 | 1406 | 1449 | 1478 | 1329 | 1412 | 1396
11.44 | 2527 | 2510 | 2604 | 2596 | 2551 | 2613 | 2543 | 2569 | 2526 | 2578 | 2552 | 2563 | 2395 | 2211 | 2164 | 2030 | 1860 | 1733 | 1593 | 1540 | 1428 | 1484 | 1447 | 1429 | 1321
11.45 | 2538 | 2534 | 2572 | 2552 | 2476 | 2551 | 2487 | 2477 | 2465 | 2554 | 2484 | 2621 | 2254 | 2187 | 2132 | 2009 | 1910 | 1684 | 1619 | 1558 | 1514 | 1517 | 1466 | 1366 | 1413
11.46 | 2384 | 2503 | 2450 | 2485 | 2465 | 2468 | 2457 | 2379 | 2467 | 2437 | 2385 | 2490 | 2373 | 2260 | 2184 | 2040 | 1849 | 1765 | 1700 | 1579 | 1514 | 1574 | 1510 | 1414 | 1371
11.47 | 2215 | 2368 | 2366 | 2412 | 2351 | 2365 | 2397 | 2390 | 2281 | 2357 | 2407 | 2429 | 2356 | 2104 | 2095 | 1984 | 1887 | 1773 | 1698 | 1607 | 1559 | 1594 | 1440 | 1452 | 1419
11.48 | 2077 | 2296 | 2274 | 2244 | 2308 | 2282 | 2201 | 2230 | 2200 | 2354 | 2288 | 2283 | 2172 | 2113 | 2072 | 1967 | 1936 | 1757 | 1708 | 1605 | 1555 | 1583 | 1546 | 1498 | 1564
11.49 | 2060 | 2091 | 2074 | 2178 | 2128 | 2162 | 2108 | 2127 | 2096 | 2113 | 2124 | 2149 | 2076 | 2127 | 2040 | 1971 | 1925 | 1733 | 1739 | 1711 | 1585 | 1644 | 1621 | 1646 | 1534
11.5 | 2030 | 2148 | 2045 | 1987 | 2025 | 2059 | 1984 | 1967 | 2000 | 2043 | 2055 | 2043 | 2122 | 1980 | 1982 | 1901 | 1846 | 1768 | 1801 | 1717 | 1673 | 1675 | 1665 | 1647 | 1649
11.51 | 1883 | 1947 | 1899 | 1835 | 1878 | 1916 | 1874 | 1959 | 1876 | 1920 | 1891 | 1983 | 2019 | 1941 | 1914 | 1864 | 1801 | 1842 | 1745 | 1764 | 1718 | 1708 | 1670 | 1748 | 1629
11.52 | 1787 | 1867 | 1825 | 1807 | 1849 | 1785 | 1793 | 1836 | 1841 | 1819 | 1845 | 1867 | 1960 | 1884 | 1937 | 1882 | 1860 | 1848 | 1909 | 1797 | 1777 | 1696 | 1788 | 1740 | 1752
11.53 | 1694 | 1679 | 1694 | 1682 | 1736 | 1767 | 1740 | 1694 | 1672 | 1793 | 1783 | 1794 | 1825 | 1884 | 1858 | 1878 | 1908 | 1895 | 1847 | 1901 | 1821 | 1852 | 1808 | 1800 | 1829
11.54 | 1586 | 1682 | 1650 | 1636 | 1646 | 1690 | 1627 | 1649 | 1659 | 1690 | 1628 | 1684 | 1843 | 1910 | 1854 | 1930 | 1842 | 1938 | 1960 | 2019 | 1861 | 1905 | 1924 | 1878 | 1899
11.55 | 1532 | 1600 | 1625 | 1543 | 1600 | 1685 | 1567 | 1638 | 1594 | 1588 | 1577 | 1651 | 1754 | 1830 | 1873 | 1839 | 1938 | 1972 | 1976 | 2045 | 1946 | 2023 | 2037 | 1889 | 2004
11.56 | 1492 | 1522 | 1437 | 1485 | 1551 | 1524 | 1490 | 1592 | 1523 | 1540 | 1503 | 1566 | 1721 | 1778 | 1895 | 1818 | 1918 | 2019 | 1990 | 2031 | 2100 | 2120 | 2118 | 2068 | 2104
11.57 | 1444 | 1406 | 1428 | 1487 | 1449 | 1497 | 1455 | 1470 | 1507 | 1478 | 1503 | 1479 | 1774 | 1806 | 1866 | 1973 | 1981 | 2047 | 2006 | 2189 | 2127 | 2195 | 2051 | 2143 | 2213
11.58 | 1328 | 1373 | 1354 | 1419 | 1372 | 1367 | 1445 | 1382 | 1409 | 1500 | 1433 | 1493 | 1681 | 1763 | 1906 | 2014 | 1998 | 2090 | 2130 | 2262 | 2175 | 2241 | 2215 | 2218 | 2201
11.59 | 1283 | 1325 | 1348 | 1348 | 1361 | 1417 | 1458 | 1388 | 1348 | 1379 | 1449 | 1442 | 1573 | 1756 | 1865 | 1970 | 2061 | 2157 | 2178 | 2290 | 2302 | 2368 | 2347 | 2394 | 2377
11.6 | 1276 | 1335 | 1278 | 1273 | 1310 | 1328 | 1331 | 1403 | 1360 | 1363 | 1329 | 1330 | 1557 | 1721 | 1826 | 1911 | 2072 | 2205 | 2339 | 2255 | 2452 | 2392 | 2435 | 2506 | 2464
11.61 | 1286 | 1232 | 1229 | 1253 | 1320 | 1340 | 1285 | 1293 | 1353 | 1294 | 1294 | 1331 | 1491 | 1674 | 1832 | 1932 | 2156 | 2203 | 2309 | 2376 | 2459 | 2492 | 2517 | 2487 | 2585
11.62 | 1210 | 1222 | 1263 | 1229 | 1255 | 1271 | 1231 | 1254 | 1319 | 1249 | 1240 | 1319 | 1438 | 1535 | 1767 | 1979 | 2093 | 2230 | 2334 | 2373 | 2482 | 2518 | 2389 | 2529 | 2593
11.63 | 1157 | 1200 | 1227 | 1259 | 1241 | 1270 | 1269 | 1198 | 1257 | 1271 | 1200 | 1282 | 1468 | 1595 | 1776 | 1911 | 1992 | 2258 | 2323 | 2431 | 2505 | 2509 | 2497 | 2602 | 2538
11.64 | 1232 | 1176 | 1204 | 1249 | 1188 | 1249 | 1207 | 1231 | 1221 | 1220 | 1225 | 1203 | 1424 | 1521 | 1693 | 1889 | 1981 | 2107 | 2305 | 2368 | 2443 | 2532 | 2500 | 2491 | 2561
11.65 | 1163 | 1185 | 1180 | 1167 | 1197 | 1170 | 1169 | 1218 | 1194 | 1261 | 1246 | 1209 | 1382 | 1547 | 1629 | 1754 | 1885 | 2050 | 2230 | 2281 | 2445 | 2393 | 2436 | 2478 | 2565
11.66 | 1159 | 1213 | 1120 | 1228 | 1144 | 1173 | 1228 | 1182 | 1240 | 1235 | 1169 | 1246 | 1356 | 1520 | 1634 | 1717 | 1939 | 2008 | 2090 | 2264 | 2345 | 2352 | 2348 | 2406 | 2538
11.67 | 1229 | 1171 | 1215 | 1226 | 1111 | 1203 | 1208 | 1167 | 1125 | 1191 | 1139 | 1175 | 1322 | 1426 | 1518 | 1636 | 1782 | 1999 | 2027 | 2131 | 2210 | 2209 | 2330 | 2350 | 2407
11.68 | 1132 | 1134 | 1148 | 1152 | 1143 | 1104 | 1107 | 1228 | 1189 | 1165 | 1171 | 1185 | 1296 | 1365 | 1407 | 1642 | 1776 | 1907 | 2062 | 2088 | 2070 | 2141 | 2279 | 2238 | 2216
11.69 | 1114 | 1114 | 1148 | 1192 | 1160 | 1158 | 1155 | 1154 | 1160 | 1185 | 1227 | 1204 | 1240 | 1348 | 1487 | 1571 | 1644 | 1843 | 1937 | 2046 | 1965 | 2135 | 2113 | 2154 | 2200
11.7 | 1081 | 1085 | 1091 | 1122 | 1165 | 1188 | 1142 | 1153 | 1132 | 1180 | 1168 | 1160 | 1299 | 1362 | 1441 | 1460 | 1668 | 1719 | 1856 | 1958 | 2019 | 2010 | 2054 | 2071 | 2087
11.71 | 1110 | 1120 | 1136 | 1090 | 1177 | 1114 | 1145 | 1143 | 1160 | 1179 | 1146 | 1150 | 1270 | 1294 | 1445 | 1454 | 1578 | 1671 | 1829 | 1847 | 1888 | 1894 | 1944 | 2021 | 1944
11.72 | 1055 | 1085 | 1113 | 1120 | 1123 | 1140 | 1132 | 1118 | 1178 | 1191 | 1142 | 1156 | 1243 | 1279 | 1345 | 1462 | 1513 | 1643 | 1756 | 1814 | 1878 | 1950 | 1889 | 1943 | 1948
11.73 | 1077 | 1106 | 1162 | 1128 | 1154 | 1137 | 1091 | 1117 | 1116 | 1127 | 1172 | 1165 | 1181 | 1297 | 1294 | 1453 | 1507 | 1625 | 1643 | 1680 | 1745 | 1788 | 1918 | 1868 | 1870
11.74 | 1066 | 1120 | 1114 | 1078 | 1136 | 1142 | 1124 | 1126 | 1171 | 1100 | 1148 | 1147 | 1206 | 1276 | 1290 | 1334 | 1452 | 1467 | 1563 | 1613 | 1649 | 1700 | 1801 | 1799 | 1772
11.75 | 1043 | 1123 | 1080 | 1130 | 1061 | 1103 | 1176 | 1087 | 1141 | 1119 | 1115 | 1151 | 1171 | 1222 | 1247 | 1284 | 1497 | 1466 | 1533 | 1590 | 1674 | 1701 | 1767 | 1694 | 1759
11.76 | 1048 | 1092 | 1106 | 1126 | 1084 | 1101 | 1120 | 1089 | 1172 | 1100 | 1071 | 1165 | 1150 | 1254 | 1270 | 1282 | 1364 | 1384 | 1490 | 1617 | 1616 | 1634 | 1703 | 1626 | 1761
11.77 | 1107 | 1114 | 1052 | 1114 | 1124 | 1045 | 1055 | 1090 | 1073 | 1124 | 1139 | 1114 | 1195 | 1201 | 1249 | 1282 | 1343 | 1384 | 1455 | 1471 | 1546 | 1572 | 1599 | 1665 | 1624
11.78 | 1101 | 1068 | 1098 | 1082 | 1146 | 1067 | 1072 | 1143 | 1125 | 1115 | 1144 | 1077 | 1186 | 1154 | 1112 | 1291 | 1326 | 1359 | 1430 | 1387 | 1545 | 1580 | 1527 | 1577 | 1588
11.79 | 1109 | 1096 | 1059 | 1097 | 1033 | 1098 | 1096 | 1092 | 1096 | 1161 | 1133 | 1172 | 1103 | 1126 | 1149 | 1259 | 1227 | 1359 | 1343 | 1408 | 1456 | 1477 | 1538 | 1511 | 1531
11.8 | 1059 | 1037 | 1059 | 1081 | 1067 | 1120 | 1060 | 1133 | 1118 | 1110 | 1096 | 1133 | 1121 | 1127 | 1139 | 1095 | 1286 | 1280 | 1346 | 1387 | 1394 | 1442 | 1462 | 1429 | 1435
11.81 | 1110 | 1069 | 1009 | 1088 | 1128 | 1097 | 1099 | 1130 | 1104 | 1120 | 1106 | 1094 | 1148 | 1119 | 1166 | 1088 | 1253 | 1274 | 1295 | 1279 | 1332 | 1335 | 1370 | 1383 | 1491
11.82 | 1070 | 1091 | 1058 | 1081 | 1043 | 1064 | 1092 | 1054 | 1134 | 1163 | 1095 | 1163 | 1099 | 1060 | 1109 | 1124 | 1160 | 1226 | 1253 | 1275 | 1328 | 1290 | 1365 | 1313 | 1406
11.83 | 1047 | 1067 | 1111 | 1128 | 1142 | 1116 | 1118 | 1050 | 1124 | 1041 | 1119 | 1122 | 1079 | 1109 | 1078 | 1086 | 1195 | 1161 | 1240 | 1280 | 1272 | 1279 | 1349 | 1289 | 1289
11.84 | 1058 | 1100 | 1079 | 1084 | 1074 | 1079 | 1045 | 1107 | 1069 | 1081 | 1102 | 1094 | 1128 | 1108 | 1084 | 1116 | 1164 | 1123 | 1219 | 1231 | 1159 | 1230 | 1259 | 1253 | 1272
11.85 | 1102 | 1044 | 1090 | 1043 | 1054 | 1093 | 1117 | 1067 | 1156 | 1114 | 1090 | 1088 | 1073 | 1138 | 1048 | 1115 | 1140 | 1103 | 1140 | 1213 | 1198 | 1218 | 1280 | 1182 | 1260
11.86 | 1125 | 1095 | 1129 | 1061 | 1075 | 1105 | 1086 | 1102 | 1099 | 1084 | 1162 | 1111 | 1096 | 1111 | 1078 | 1093 | 1116 | 1112 | 1137 | 1228 | 1180 | 1200 | 1224 | 1158 | 1196
11.87 | 1019 | 1078 | 1083 | 1063 | 1121 | 1145 | 1098 | 1052 | 1075 | 1123 | 1134 | 1084 | 1193 | 1042 | 1153 | 1062 | 1126 | 1150 | 1139 | 1139 | 1063 | 1176 | 1220 | 1144 | 1194
11.88 | 1075 | 1084 | 1046 | 1045 | 1111 | 1086 | 1090 | 1101 | 1111 | 1123 | 1140 | 1055 | 1120 | 1073 | 1062 | 1120 | 1140 | 1128 | 1079 | 1106 | 1162 | 1172 | 1124 | 1181 | 1185
11.89 | 1076 | 1025 | 1084 | 1059 | 1095 | 1112 | 1086 | 1101 | 1103 | 1168 | 1125 | 1040 | 1081 | 1087 | 1100 | 1065 | 1094 | 1097 | 1064 | 1124 | 1130 | 1173 | 1136 | 1132 | 1133
11.9 | 1042 | 1053 | 1039 | 1053 | 1095 | 1136 | 1130 | 1083 | 1140 | 1126 | 1073 | 1146 | 1095 | 1094 | 1084 | 1106 | 1012 | 1111 | 1061 | 1137 | 1121 | 1139 | 1091 | 1192 | 1137
11.91 | 1041 | 1080 | 1073 | 1062 | 1112 | 1037 | 1106 | 1141 | 1084 | 1068 | 1120 | 1112 | 1105 | 1087 | 1137 | 1029 | 1050 | 1075 | 1056 | 1067 | 1124 | 1147 | 1134 | 1104 | 1127
11.92 | 1074 | 1076 | 1064 | 1131 | 1088 | 1045 | 1067 | 1066 | 1018 | 1140 | 1096 | 1105 | 1123 | 1093 | 1107 | 1124 | 1069 | 1053 | 997 | 1073 | 1053 | 1118 | 1088 | 1123 | 1122
11.93 | 1006 | 1125 | 1057 | 1087 | 1020 | 1091 | 1046 | 1012 | 1108 | 1064 | 1099 | 1094 | 1084 | 1084 | 1071 | 1062 | 1060 | 1032 | 1047 | 1095 | 1084 | 1098 | 1106 | 1104 | 1085
11.94 | 1041 | 1086 | 1027 | 1035 | 1038 | 1008 | 1071 | 1030 | 1065 | 1098 | 1137 | 1082 | 1140 | 1061 | 1041 | 1018 | 1076 | 1043 | 1093 | 1065 | 1104 | 1042 | 1059 | 1109 | 1100
11.95 | 1082 | 1053 | 1081 | 1094 | 1038 | 1080 | 1095 | 1081 | 1100 | 1122 | 1139 | 1143 | 1111 | 1027 | 1101 | 1052 | 1014 | 1066 | 1043 | 1077 | 1083 | 1031 | 1042 | 1099 | 1036
11.96 | 1027 | 1024 | 1001 | 1093 | 1072 | 1063 | 1049 | 1071 | 1066 | 1068 | 1123 | 1102 | 1129 | 1058 | 1129 | 1080 | 1077 | 1059 | 1032 | 1011 | 977 | 1065 | 1055 | 1054 | 1038
11.97 | 1056 | 1075 | 1008 | 1085 | 1056 | 1062 | 1014 | 1061 | 1123 | 1083 | 1093 | 1074 | 1116 | 1075 | 1041 | 976 | 983 | 1079 | 1019 | 1060 | 1021 | 998 | 1035 | 1025 | 1040
11.98 | 1050 | 1043 | 1045 | 1048 | 1077 | 1032 | 1019 | 1036 | 1091 | 1060 | 1169 | 1088 | 1037 | 1047 | 1013 | 1066 | 1008 | 1070 | 1012 | 1044 | 1028 | 1085 | 1077 | 1046 | 991
11.99 | 1026 | 1071 | 1068 | 1047 | 1078 | 1020 | 1027 | 1006 | 1080 | 1069 | 1093 | 1073 | 1077 | 1047 | 1077 | 1062 | 1012 | 1046 | 1081 | 1080 | 1057 | 995 | 1063 | 988 | 1025
12 | 1027 | 1094 | 970 | 1132 | 1064 | 1125 | 1077 | 1010 | 1054 | 1039 | 1127 | 1071 | 1031 | 1084 | 1073 | 1031 | 1049 | 1085 | 1009 | 1022 | 1042 | 1014 | 1050 | 977 | 1054
12.01 | 1098 | 1009 | 960 | 1085 | 1096 | 1038 | 1127 | 1044 | 1105 | 1082 | 1105 | 1071 | 1063 | 1049 | 1043 | 1085 | 1040 | 1050 | 987 | 993 | 1001 | 1021 | 976 | 1038 | 1038
12.02 | 1026 | 1081 | 990 | 1083 | 1088 | 1107 | 1037 | 1079 | 1045 | 1107 | 1072 | 1078 | 996 | 1080 | 1067 | 1100 | 1047 | 1041 | 1054 | 989 | 1009 | 1028 | 1015 | 1054 | 1003
12.03 | 1069 | 1053 | 1037 | 1066 | 1011 | 1057 | 1099 | 1046 | 1059 | 1084 | 1103 | 1101 | 1063 | 1053 | 1021 | 1039 | 1030 | 1036 | 1035 | 1029 | 997 | 984 | 1000 | 1030 | 1008
12.04 | 1032 | 1088 | 1079 | 1048 | 1080 | 1043 | 1094 | 1114 | 1073 | 1074 | 1097 | 1048 | 1083 | 1090 | 1034 | 1074 | 1055 | 1073 | 980 | 1064 | 1025 | 1021 | 1031 | 1003 | 1048
12.05 | 1032 | 1093 | 1027 | 1112 | 1037 | 1093 | 1035 | 1071 | 1066 | 1069 | 1170 | 1114 | 1029 | 1073 | 1036 | 1048 | 970 | 1025 | 995 | 1025 | 1026 | 1010 | 1037 | 978 | 1000
12.06 | 1070 | 1031 | 1041 | 1075 | 1032 | 1065 | 1032 | 1007 | 1012 | 1077 | 1109 | 1087 | 1044 | 1072 | 1008 | 1057 | 1047 | 1039 | 1009 | 989 | 1008 | 1028 | 951 | 1002 | 990
12.07 | 1089 | 1094 | 1011 | 1018 | 1034 | 1057 | 1091 | 1060 | 1061 | 1071 | 1115 | 1057 | 1109 | 1051 | 1031 | 1030 | 1054 | 1064 | 962 | 1035 | 1021 | 997 | 1003 | 1039 | 1049
12.08 | 1031 | 1049 | 1005 | 1022 | 1035 | 1103 | 1038 | 1077 | 1081 | 1113 | 1112 | 1069 | 1045 | 1040 | 1081 | 1021 | 1025 | 1033 | 1007 | 1040 | 1071 | 1022 | 978 | 1005 | 1063
12.09 | 1039 | 1041 | 1046 | 1045 | 1046 | 1101 | 1033 | 1016 | 1133 | 1035 | 1091 | 1066 | 1048 | 1068 | 1048 | 1033 | 976 | 1007 | 1010 | 1008 | 1038 | 1020 | 1016 | 1028 | 1000
12.1 | 978 | 1034 | 1078 | 1046 | 1056 | 1061 | 1036 | 1060 | 1078 | 1062 | 1117 | 1110 | 1023 | 1094 | 1067 | 1034 | 1053 | 1009 | 1025 | 978 | 1062 | 1060 | 1001 | 1025 | 997
12.11 | 1063 | 1083 | 1096 | 1065 | 1061 | 1110 | 1002 | 1059 | 1108 | 1116 | 999 | 1059 | 1051 | 1054 | 1022 | 1067 | 1089 | 1077 | 1017 | 1021 | 1021 | 1022 | 1026 | 1011 | 1048
12.12 | 1054 | 1028 | 1091 | 1130 | 1091 | 1075 | 1009 | 1076 | 1085 | 1065 | 1057 | 1052 | 1060 | 1043 | 1057 | 1035 | 1071 | 1032 | 1010 | 1001 | 964 | 1049 | 1052 | 970 | 1025
12.13 | 1080 | 1101 | 1030 | 1117 | 1102 | 1115 | 1068 | 1044 | 1057 | 1120 | 1089 | 1160 | 1093 | 1069 | 1052 | 1033 | 1049 | 1019 | 1073 | 1029 | 1015 | 1036 | 1029 | 1011 | 1007
12.14 | 1062 | 1065 | 1060 | 1018 | 1065 | 1110 | 1032 | 1012 | 1143 | 1066 | 1074 | 1094 | 1048 | 1036 | 1007 | 1090 | 1003 | 1037 | 1011 | 1014 | 1125 | 1012 | 1014 | 1040 | 1046
12.15 | 1056 | 1088 | 1028 | 1135 | 1031 | 1074 | 1070 | 1030 | 1052 | 1075 | 1074 | 1106 | 1092 | 998 | 1068 | 1026 | 1075 | 1017 | 989 | 1055 | 1031 | 971 | 996 | 1041 | 993
12.16 | 1035 | 1097 | 988 | 1106 | 1041 | 1013 | 1123 | 1103 | 1058 | 1076 | 1063 | 1127 | 994 | 1060 | 1053 | 1014 | 1039 | 1068 | 969 | 1003 | 1026 | 973 | 1017 | 979 | 1008
12.17 | 1055 | 1030 | 1084 | 1057 | 1057 | 1015 | 1041 | 1101 | 1110 | 1108 | 1115 | 1095 | 1034 | 1049 | 1053 | 1040 | 1044 | 996 | 1033 | 1043 | 1008 | 1028 | 1025 | 1010 | 1044
12.18 | 1078 | 1026 | 1071 | 1104 | 1021 | 1039 | 1028 | 1063 | 1102 | 1081 | 1091 | 1081 | 1076 | 1065 | 1073 | 1014 | 1000 | 981 | 1040 | 1023 | 1066 | 1033 | 1026 | 1012 | 1007
12.19 | 1056 | 1024 | 1102 | 1080 | 1014 | 1044 | 1045 | 1074 | 1101 | 1048 | 1047 | 1096 | 1119 | 1067 | 1044 | 1031 | 1019 | 1004 | 1027 | 1010 | 1019 | 1022 | 993 | 1004 | 1023
12.2 | 1038 | 1067 | 1105 | 1112 | 1076 | 1029 | 1019 | 1076 | 1090 | 1058 | 1113 | 1114 | 1056 | 1106 | 1064 | 1072 | 1018 | 989 | 1038 | 968 | 1044 | 1029 | 1026 | 980 | 1004
12.21 | 1050 | 1110 | 1071 | 1086 | 1060 | 1102 | 1053 | 1090 | 1046 | 1158 | 1034 | 1115 | 1105 | 997 | 1021 | 1092 | 1011 | 1045 | 1006 | 1000 | 1009 | 1001 | 1003 | 980 | 1008
12.22 | 1068 | 1047 | 1053 | 1101 | 1039 | 1066 | 1101 | 1053 | 1107 | 1120 | 1081 | 1158 | 1073 | 1080 | 1043 | 1022 | 1051 | 1040 | 1036 | 1020 | 1000 | 1019 | 1039 | 1003 | 1032
12.23 | 1096 | 1042 | 1077 | 1107 | 1092 | 1027 | 1049 | 1046 | 1001 | 1050 | 1059 | 1150 | 1080 | 1095 | 1097 | 981 | 1039 | 984 | 1041 | 1058 | 1052 | 986 | 1016 | 947 | 993
12.24 | 1115 | 1084 | 1020 | 1079 | 1060 | 1110 | 1135 | 1158 | 1119 | 1067 | 1107 | 1123 | 1086 | 1030 | 1053 | 1048 | 1001 | 1012 | 1013 | 984 | 1070 | 1009 | 993 | 1005 | 1010
12.25 | 1073 | 1027 | 1057 | 1075 | 1055 | 1088 | 1077 | 1086 | 1077 | 1107 | 1106 | 1101 | 1054 | 1059 | 1040 | 1057 | 1051 | 1039 | 1015 | 964 | 1009 | 1024 | 961 | 979 | 1038
12.26 | 1091 | 1075 | 1006 | 1083 | 1058 | 1110 | 1088 | 1124 | 1107 | 1079 | 1111 | 1119 | 1085 | 1083 | 1070 | 1055 | 1062 | 1046 | 1003 | 1014 | 1023 | 1003 | 977 | 1030 | 1024
12.27 | 1138 | 1045 | 1087 | 1056 | 1094 | 1118 | 1109 | 1067 | 1107 | 1062 | 1150 | 1139 | 1052 | 1084 | 1065 | 1052 | 1039 | 1022 | 1010 | 1009 | 1015 | 996 | 988 | 998 | 1024
12.28 | 1110 | 1118 | 1066 | 1108 | 1073 | 1164 | 1110 | 1058 | 1080 | 1099 | 1133 | 1084 | 1091 | 1088 | 1097 | 1044 | 994 | 1009 | 1012 | 1043 | 1026 | 993 | 1028 | 992 | 1009
12.29 | 1125 | 1069 | 1102 | 1076 | 1078 | 1134 | 1068 | 1127 | 1062 | 1111 | 1083 | 1097 | 1090 | 1147 | 1105 | 1066 | 1001 | 991 | 1018 | 1078 | 1040 | 973 | 1016 | 1001 | 1024
12.3 | 1103 | 1104 | 1061 | 1116 | 1102 | 1114 | 1112 | 1145 | 1097 | 1178 | 1095 | 1173 | 1069 | 1104 | 1038 | 1049 | 1092 | 1015 | 1014 | 990 | 1070 | 954 | 1016 | 965 | 1028
12.31 | 1058 | 1111 | 1096 | 1113 | 1156 | 1158 | 1095 | 1150 | 1137 | 1152 | 1153 | 1136 | 1073 | 1074 | 1034 | 1118 | 1082 | 1038 | 1024 | 1032 | 952 | 986 | 1003 | 1011 | 1039
12.32 | 1105 | 1105 | 1143 | 1105 | 1092 | 1110 | 1067 | 1125 | 1153 | 1142 | 1118 | 1164 | 1122 | 1075 | 1048 | 1114 | 1042 | 1047 | 1032 | 1010 | 1035 | 983 | 1019 | 1036 | 989
12.33 | 1104 | 1144 | 1117 | 1048 | 1136 | 1167 | 1038 | 1137 | 1212 | 1161 | 1114 | 1177 | 1161 | 1118 | 1030 | 1098 | 1063 | 1038 | 964 | 1114 | 987 | 1033 | 1026 | 999 | 1025
12.34 | 1145 | 1139 | 1073 | 1120 | 1137 | 1154 | 1143 | 1177 | 1191 | 1148 | 1107 | 1168 | 1136 | 1135 | 1075 | 1094 | 1044 | 1054 | 1032 | 1013 | 1013 | 998 | 991 | 998 | 1005
12.35 | 1145 | 1158 | 1099 | 1194 | 1129 | 1147 | 1193 | 1192 | 1177 | 1137 | 1142 | 1180 | 1158 | 1142 | 1085 | 1137 | 1090 | 1083 | 1025 | 1004 | 995 | 1033 | 1022 | 1014 | 1055
12.36 | 1107 | 1194 | 1158 | 1122 | 1133 | 1119 | 1180 | 1223 | 1164 | 1211 | 1117 | 1162 | 1152 | 1094 | 1072 | 1041 | 1065 | 1063 | 1051 | 1008 | 1019 | 1002 | 1006 | 1012 | 1042
12.37 | 1155 | 1148 | 1138 | 1200 | 1183 | 1163 | 1152 | 1219 | 1169 | 1187 | 1211 | 1230 | 1189 | 1112 | 1138 | 1061 | 1051 | 1093 | 1056 | 1010 | 1028 | 975 | 1045 | 1007 | 996
12.38 | 1192 | 1116 | 1191 | 1167 | 1176 | 1189 | 1210 | 1150 | 1194 | 1166 | 1168 | 1221 | 1143 | 1107 | 1116 | 1093 | 1024 | 1063 | 1053 | 1042 | 1000 | 1017 | 1025 | 1031 | 1068
12.39 | 1235 | 1215 | 1152 | 1155 | 1169 | 1231 | 1180 | 1202 | 1208 | 1230 | 1181 | 1254 | 1131 | 1094 | 1130 | 1107 | 1108 | 991 | 1067 | 1042 | 1081 | 1071 | 1027 | 1011 | 1031
12.4 | 1238 | 1214 | 1147 | 1160 | 1189 | 1190 | 1251 | 1209 | 1201 | 1233 | 1237 | 1233 | 1237 | 1140 | 1077 | 1071 | 1072 | 1057 | 1030 | 1010 | 1020 | 1009 | 1003 | 1045 | 1016
12.41 | 1157 | 1218 | 1194 | 1251 | 1222 | 1214 | 1252 | 1240 | 1244 | 1246 | 1237 | 1241 | 1225 | 1156 | 1117 | 1123 | 1156 | 1071 | 995 | 959 | 1029 | 985 | 983 | 1018 | 1040
12.42 | 1258 | 1281 | 1283 | 1229 | 1309 | 1253 | 1273 | 1280 | 1315 | 1306 | 1318 | 1274 | 1258 | 1200 | 1105 | 1136 | 1071 | 1085 | 1049 | 1056 | 1032 | 1001 | 1032 | 1011 | 1027
12.43 | 1256 | 1312 | 1334 | 1257 | 1280 | 1272 | 1350 | 1267 | 1321 | 1276 | 1283 | 1278 | 1244 | 1213 | 1089 | 1149 | 1115 | 1058 | 1110 | 1053 | 1043 | 1062 | 1037 | 1020 | 1029
12.44 | 1337 | 1313 | 1306 | 1323 | 1250 | 1380 | 1343 | 1321 | 1330 | 1271 | 1387 | 1318 | 1286 | 1206 | 1240 | 1202 | 1074 | 1051 | 1052 | 1024 | 1064 | 997 | 1056 | 1062 | 996
12.45 | 1366 | 1348 | 1347 | 1318 | 1434 | 1359 | 1396 | 1370 | 1399 | 1397 | 1414 | 1334 | 1379 | 1267 | 1179 | 1140 | 1100 | 1015 | 1032 | 1070 | 1052 | 1087 | 1037 | 985 | 1020
12.46 | 1465 | 1474 | 1447 | 1445 | 1394 | 1375 | 1374 | 1446 | 1423 | 1383 | 1510 | 1449 | 1311 | 1235 | 1225 | 1190 | 1117 | 1105 | 1129 | 1102 | 1043 | 1060 | 1011 | 992 | 1041
12.47 | 1548 | 1546 | 1498 | 1482 | 1533 | 1475 | 1533 | 1497 | 1448 | 1509 | 1539 | 1539 | 1350 | 1265 | 1235 | 1134 | 1086 | 1163 | 1035 | 1085 | 1100 | 1028 | 1038 | 993 | 992
12.48 | 1525 | 1513 | 1535 | 1487 | 1552 | 1580 | 1523 | 1602 | 1545 | 1589 | 1553 | 1551 | 1375 | 1363 | 1291 | 1207 | 1198 | 1058 | 1135 | 1097 | 1089 | 1075 | 1034 | 1061 | 1022
12.49 | 1700 | 1612 | 1574 | 1654 | 1609 | 1628 | 1591 | 1678 | 1645 | 1586 | 1630 | 1599 | 1462 | 1418 | 1367 | 1231 | 1190 | 1122 | 1129 | 1061 | 1097 | 1030 | 1087 | 1040 | 1022
12.5 | 1781 | 1650 | 1726 | 1746 | 1739 | 1728 | 1722 | 1691 | 1735 | 1844 | 1722 | 1704 | 1613 | 1424 | 1408 | 1243 | 1215 | 1131 | 1105 | 1154 | 1084 | 1071 | 1081 | 1055 | 1057
12.51 | 1869 | 1799 | 1806 | 1769 | 1829 | 1867 | 1735 | 1835 | 1778 | 1815 | 1765 | 1814 | 1607 | 1560 | 1395 | 1291 | 1243 | 1233 | 1117 | 1088 | 1141 | 1070 | 1073 | 1038 | 1025
12.52 | 2033 | 1954 | 1984 | 1922 | 1975 | 1953 | 1893 | 1976 | 1917 | 1971 | 1968 | 1933 | 1773 | 1537 | 1528 | 1424 | 1275 | 1263 | 1113 | 1150 | 1094 | 1104 | 1072 | 1087 | 1013
12.53 | 2104 | 2098 | 2047 | 2065 | 2011 | 2075 | 2039 | 2110 | 2111 | 2090 | 2060 | 2050 | 1850 | 1701 | 1512 | 1434 | 1316 | 1281 | 1207 | 1130 | 1132 | 1090 | 1084 | 1030 | 1114
12.54 | 2287 | 2205 | 2173 | 2179 | 2136 | 2253 | 2146 | 2234 | 2213 | 2241 | 2211 | 2205 | 1883 | 1728 | 1646 | 1499 | 1481 | 1272 | 1141 | 1134 | 1166 | 1123 | 1099 | 1113 | 1047
12.55 | 2487 | 2417 | 2362 | 2326 | 2394 | 2401 | 2392 | 2402 | 2332 | 2487 | 2452 | 2345 | 2080 | 1861 | 1708 | 1563 | 1497 | 1344 | 1281 | 1181 | 1148 | 1130 | 1081 | 1108 | 1064
12.56 | 2587 | 2481 | 2508 | 2554 | 2556 | 2559 | 2544 | 2556 | 2611 | 2573 | 2524 | 2445 | 2124 | 2013 | 1833 | 1681 | 1467 | 1353 | 1261 | 1230 | 1136 | 1174 | 1145 | 1194 | 1079
12.57 | 2838 | 2724 | 2768 | 2751 | 2678 | 2769 | 2738 | 2634 | 2828 | 2727 | 2797 | 2732 | 2326 | 2076 | 1892 | 1785 | 1539 | 1355 | 1310 | 1268 | 1229 | 1207 | 1166 | 1119 | 1068
12.58 | 2951 | 2894 | 2921 | 2904 | 2990 | 2890 | 2982 | 2874 | 2910 | 2862 | 2967 | 2907 | 2393 | 2199 | 1986 | 1917 | 1560 | 1433 | 1365 | 1291 | 1235 | 1231 | 1145 | 1117 | 1105
12.59 | 3153 | 3057 | 3172 | 3104 | 3150 | 3095 | 3211 | 3077 | 3110 | 3253 | 3088 | 3166 | 2577 | 2345 | 2228 | 1950 | 1695 | 1518 | 1344 | 1301 | 1277 | 1226 | 1152 | 1146 | 1176
12.6 | 3216 | 3275 | 3334 | 3150 | 3323 | 3235 | 3341 | 3194 | 3167 | 3222 | 3296 | 3277 | 2798 | 2460 | 2186 | 2023 | 1762 | 1605 | 1520 | 1441 | 1270 | 1244 | 1228 | 1153 | 1101
12.61 | 3445 | 3445 | 3498 | 3378 | 3400 | 3403 | 3418 | 3445 | 3433 | 3413 | 3469 | 3381 | 2970 | 2667 | 2353 | 2083 | 1807 | 1647 | 1487 | 1409 | 1339 | 1271 | 1265 | 1235 | 1186
12.62 | 3554 | 3479 | 3549 | 3531 | 3520 | 3437 | 3559 | 3537 | 3548 | 3566 | 3536 | 3462 | 3002 | 2753 | 2513 | 2233 | 1903 | 1653 | 1535 | 1364 | 1331 | 1312 | 1210 | 1254 | 1223
12.63 | 3568 | 3674 | 3674 | 3571 | 3572 | 3536 | 3593 | 3583 | 3606 | 3539 | 3608 | 3582 | 3085 | 2835 | 2464 | 2269 | 1969 | 1762 | 1504 | 1439 | 1335 | 1269 | 1243 | 1194 | 1218
12.64 | 3617 | 3646 | 3644 | 3589 | 3615 | 3556 | 3631 | 3618 | 3593 | 3651 | 3630 | 3551 | 3282 | 2833 | 2625 | 2309 | 2031 | 1789 | 1571 | 1554 | 1369 | 1298 | 1246 | 1232 | 1196
12.65 | 3504 | 3626 | 3728 | 3548 | 3718 | 3599 | 3616 | 3542 | 3624 | 3663 | 3641 | 3596 | 3165 | 2911 | 2608 | 2419 | 2053 | 1716 | 1644 | 1561 | 1398 | 1301 | 1284 | 1214 | 1176
12.66 | 3508 | 3497 | 3529 | 3528 | 3558 | 3590 | 3496 | 3582 | 3635 | 3503 | 3656 | 3612 | 3197 | 2911 | 2573 | 2450 | 2123 | 1785 | 1639 | 1558 | 1446 | 1320 | 1295 | 1252 | 1217
12.67 | 3342 | 3497 | 3451 | 3457 | 3441 | 3392 | 3620 | 3387 | 3467 | 3547 | 3412 | 3271 | 3090 | 2861 | 2568 | 2313 | 2063 | 1803 | 1637 | 1510 | 1396 | 1310 | 1293 | 1292 | 1222
12.68 | 3221 | 3317 | 3295 | 3408 | 3409 | 3315 | 3345 | 3248 | 3207 | 3327 | 3333 | 3328 | 2941 | 2684 | 2572 | 2345 | 2011 | 1776 | 1632 | 1542 | 1381 | 1376 | 1325 | 1254 | 1189
12.69 | 3098 | 3063 | 3203 | 3140 | 3195 | 3099 | 3153 | 3092 | 3085 | 3104 | 3195 | 3058 | 2860 | 2620 | 2527 | 2278 | 1975 | 1851 | 1589 | 1507 | 1378 | 1383 | 1301 | 1174 | 1213
12.7 | 2811 | 2936 | 2962 | 2969 | 2894 | 2885 | 2963 | 2927 | 2895 | 2926 | 2952 | 2991 | 2681 | 2467 | 2330 | 2201 | 1869 | 1765 | 1514 | 1503 | 1372 | 1331 | 1297 | 1218 | 1220
12.71 | 2627 | 2744 | 2771 | 2698 | 2819 | 2774 | 2760 | 2794 | 2805 | 2795 | 2829 | 2678 | 2477 | 2428 | 2254 | 2051 | 1910 | 1699 | 1541 | 1423 | 1381 | 1330 | 1214 | 1214 | 1154
12.72 | 2509 | 2561 | 2626 | 2652 | 2554 | 2582 | 2574 | 2494 | 2586 | 2529 | 2614 | 2561 | 2367 | 2203 | 2135 | 2056 | 1757 | 1659 | 1500 | 1359 | 1383 | 1297 | 1253 | 1217 | 1239
12.73 | 2383 | 2401 | 2405 | 2427 | 2368 | 2386 | 2314 | 2305 | 2442 | 2419 | 2394 | 2351 | 2246 | 2104 | 2002 | 1860 | 1772 | 1521 | 1504 | 1381 | 1279 | 1297 | 1237 | 1167 | 1204
12.74 | 2137 | 2202 | 2288 | 2212 | 2189 | 2213 | 2243 | 2276 | 2271 | 2204 | 2207 | 2186 | 2188 | 2019 | 1864 | 1828 | 1713 | 1522 | 1436 | 1346 | 1332 | 1250 | 1240 | 1169 | 1143
12.75 | 1973 | 2086 | 2003 | 2120 | 2061 | 2109 | 2098 | 2100 | 2094 | 2092 | 2020 | 2121 | 2030 | 1944 | 1900 | 1821 | 1584 | 1452 | 1444 | 1260 | 1269 | 1277 | 1197 | 1127 | 1147
12.76 | 1877 | 1906 | 2028 | 1913 | 1904 | 1989 | 2027 | 1970 | 1953 | 1977 | 1936 | 1944 | 1909 | 1812 | 1769 | 1723 | 1529 | 1525 | 1304 | 1287 | 1209 | 1202 | 1235 | 1178 | 1132
12.77 | 1768 | 1801 | 1860 | 1833 | 1823 | 1849 | 1945 | 1885 | 1812 | 1898 | 1869 | 1810 | 1782 | 1775 | 1725 | 1657 | 1536 | 1447 | 1351 | 1288 | 1273 | 1222 | 1182 | 1141 | 1145
12.78 | 1714 | 1663 | 1747 | 1784 | 1706 | 1690 | 1722 | 1777 | 1725 | 1732 | 1759 | 1730 | 1769 | 1722 | 1669 | 1552 | 1480 | 1394 | 1357 | 1241 | 1209 | 1167 | 1141 | 1136 | 1105
12.79 | 1537 | 1605 | 1673 | 1646 | 1613 | 1616 | 1615 | 1618 | 1603 | 1645 | 1642 | 1636 | 1670 | 1610 | 1565 | 1534 | 1432 | 1376 | 1312 | 1203 | 1234 | 1187 | 1139 | 1061 | 1105
12.8 | 1475 | 1501 | 1542 | 1514 | 1499 | 1534 | 1497 | 1529 | 1478 | 1596 | 1520 | 1513 | 1563 | 1511 | 1459 | 1446 | 1441 | 1311 | 1252 | 1244 | 1220 | 1161 | 1167 | 1132 | 1110
12.81 | 1409 | 1503 | 1489 | 1482 | 1457 | 1491 | 1494 | 1438 | 1487 | 1480 | 1504 | 1396 | 1501 | 1435 | 1437 | 1401 | 1426 | 1294 | 1226 | 1225 | 1178 | 1148 | 1131 | 1084 | 1108
12.82 | 1323 | 1349 | 1365 | 1468 | 1392 | 1361 | 1390 | 1402 | 1453 | 1453 | 1373 | 1330 | 1473 | 1437 | 1404 | 1375 | 1338 | 1266 | 1224 | 1182 | 1169 | 1119 | 1122 | 1108 | 1083
12.83 | 1273 | 1339 | 1324 | 1274 | 1343 | 1382 | 1286 | 1333 | 1363 | 1292 | 1317 | 1295 | 1354 | 1371 | 1335 | 1366 | 1296 | 1249 | 1224 | 1161 | 1182 | 1071 | 1093 | 1094 | 1123
12.84 | 1301 | 1290 | 1332 | 1250 | 1309 | 1312 | 1239 | 1286 | 1310 | 1307 | 1282 | 1345 | 1344 | 1310 | 1257 | 1251 | 1277 | 1265 | 1204 | 1174 | 1231 | 1093 | 1163 | 1077 | 1130
12.85 | 1245 | 1211 | 1259 | 1256 | 1278 | 1239 | 1264 | 1292 | 1223 | 1281 | 1330 | 1277 | 1243 | 1276 | 1297 | 1297 | 1309 | 1239 | 1150 | 1187 | 1199 | 1130 | 1119 | 1097 | 1079
12.86 | 1185 | 1185 | 1243 | 1290 | 1216 | 1210 | 1227 | 1174 | 1232 | 1292 | 1238 | 1247 | 1214 | 1195 | 1249 | 1240 | 1245 | 1220 | 1121 | 1148 | 1147 | 1134 | 1156 | 1101 | 1144
12.87 | 1112 | 1170 | 1183 | 1248 | 1214 | 1227 | 1196 | 1086 | 1192 | 1195 | 1200 | 1229 | 1207 | 1226 | 1182 | 1176 | 1185 | 1177 | 1162 | 1098 | 1128 | 1142 | 1118 | 1147 | 1088
12.88 | 1141 | 1183 | 1090 | 1189 | 1120 | 1113 | 1159 | 1144 | 1173 | 1171 | 1178 | 1119 | 1200 | 1184 | 1144 | 1156 | 1187 | 1185 | 1199 | 1190 | 1158 | 1161 | 1136 | 1115 | 1089
12.89 | 1116 | 1095 | 1173 | 1105 | 1128 | 1146 | 1163 | 1163 | 1147 | 1153 | 1116 | 1149 | 1181 | 1208 | 1236 | 1186 | 1124 | 1200 | 1152 | 1202 | 1156 | 1157 | 1138 | 1147 | 1196
12.9 | 1084 | 1094 | 1134 | 1128 | 1114 | 1049 | 1139 | 1096 | 1124 | 1111 | 1148 | 1082 | 1131 | 1168 | 1169 | 1178 | 1175 | 1139 | 1190 | 1122 | 1156 | 1211 | 1114 | 1165 | 1137
12.91 | 1131 | 1109 | 1056 | 1087 | 1075 | 1120 | 1137 | 1101 | 1093 | 1140 | 1116 | 1140 | 1194 | 1217 | 1093 | 1197 | 1160 | 1172 | 1200 | 1151 | 1131 | 1189 | 1133 | 1133 | 1174
12.92 | 1123 | 1073 | 1032 | 1069 | 1046 | 1090 | 1065 | 1087 | 1055 | 1059 | 1079 | 1097 | 1118 | 1203 | 1151 | 1145 | 1170 | 1170 | 1165 | 1196 | 1196 | 1169 | 1149 | 1202 | 1168
12.93 | 1045 | 1037 | 1068 | 1020 | 1041 | 1130 | 1044 | 1066 | 1107 | 1043 | 1089 | 1096 | 1132 | 1153 | 1155 | 1176 | 1167 | 1154 | 1166 | 1210 | 1193 | 1146 | 1164 | 1198 | 1206
12.94 | 1045 | 1083 | 1015 | 1045 | 1022 | 1061 | 1094 | 1034 | 1069 | 1092 | 1064 | 1072 | 1172 | 1123 | 1180 | 1219 | 1141 | 1192 | 1162 | 1161 | 1182 | 1171 | 1203 | 1234 | 1202
12.95 | 1058 | 975 | 1088 | 1030 | 1012 | 1063 | 1002 | 1052 | 1122 | 1076 | 1055 | 1053 | 1094 | 1114 | 1106 | 1151 | 1149 | 1206 | 1160 | 1237 | 1237 | 1176 | 1240 | 1252 | 1150
12.96 | 1003 | 1016 | 1004 | 1076 | 1006 | 991 | 1042 | 1059 | 1068 | 1103 | 1079 | 1074 | 1098 | 1133 | 1174 | 1176 | 1133 | 1238 | 1200 | 1160 | 1257 | 1260 | 1299 | 1159 | 1221
12.97 | 1026 | 1029 | 1028 | 986 | 1037 | 990 | 1048 | 1019 | 1058 | 1102 | 1061 | 1056 | 1082 | 1086 | 1118 | 1148 | 1240 | 1231 | 1222 | 1214 | 1218 | 1200 | 1293 | 1254 | 1246
12.98 | 1041 | 946 | 999 | 1005 | 1043 | 1022 | 1040 | 1042 | 1051 | 1086 | 1099 | 1066 | 1143 | 1112 | 1133 | 1185 | 1235 | 1141 | 1151 | 1192 | 1175 | 1240 | 1218 | 1244 | 1222
12.99 | 1016 | 1008 | 1011 | 999 | 1041 | 1031 | 1043 | 1023 | 1050 | 1024 | 1082 | 1097 | 1121 | 1065 | 1141 | 1147 | 1172 | 1163 | 1164 | 1180 | 1222 | 1164 | 1232 | 1243 | 1259
13 | 1019 | 988 | 987 | 978 | 1002 | 1018 | 1001 | 1087 | 1062 | 1026 | 1013 | 1062 | 1069 | 1151 | 1170 | 1144 | 1171 | 1232 | 1159 | 1248 | 1180 | 1227 | 1256 | 1242 | 1197
13.01 | 1054 | 959 | 1023 | 1029 | 1009 | 982 | 1048 | 1025 | 1001 | 1014 | 1020 | 1021 | 1054 | 1053 | 1144 | 1066 | 1148 | 1157 | 1216 | 1171 | 1118 | 1273 | 1213 | 1162 | 1241
13.02 | 1054 | 1000 | 1002 | 1003 | 985 | 1057 | 994 | 1020 | 1020 | 982 | 1023 | 995 | 1033 | 1115 | 1129 | 1089 | 1131 | 1106 | 1165 | 1223 | 1167 | 1189 | 1210 | 1190 | 1133
13.03 | 1047 | 1030 | 1060 | 947 | 1025 | 1022 | 1057 | 1056 | 1033 | 1063 | 1021 | 1070 | 1053 | 1087 | 1068 | 1192 | 1132 | 1108 | 1175 | 1113 | 1139 | 1199 | 1148 | 1206 | 1189
13.04 | 992 | 1024 | 1002 | 1018 | 1003 | 1069 | 1021 | 981 | 1017 | 1022 | 1043 | 1033 | 1032 | 1070 | 1134 | 1136 | 1042 | 1057 | 1229 | 1181 | 1137 | 1199 | 1166 | 1140 | 1174
13.05 | 959 | 1053 | 1019 | 998 | 984 | 1039 | 1032 | 1009 | 1081 | 1003 | 1012 | 1100 | 1047 | 1021 | 1100 | 1119 | 1119 | 1094 | 1081 | 1189 | 1191 | 1185 | 1188 | 1188 | 1135
13.06 | 930 | 989 | 1022 | 990 | 1002 | 1059 | 992 | 1026 | 1049 | 1036 | 1046 | 1066 | 1029 | 1099 | 1066 | 1057 | 1127 | 1133 | 1143 | 1121 | 1099 | 1127 | 1117 | 1165 | 1179
13.07 | 990 | 1012 | 988 | 986 | 974 | 1050 | 1025 | 1035 | 1034 | 1003 | 1104 | 1039 | 1053 | 1104 | 1026 | 1031 | 1089 | 1047 | 1087 | 1096 | 1138 | 1099 | 1182 | 1108 | 1143
13.08 | 1004 | 954 | 962 | 1006 | 1008 | 1001 | 989 | 957 | 1061 | 958 | 979 | 1036 | 994 | 1039 | 1031 | 1082 | 1117 | 1065 | 1124 | 1089 | 1090 | 1127 | 1188 | 1127 | 1100
13.09 | 983 | 958 | 1038 | 960 | 1004 | 946 | 1018 | 1031 | 1041 | 1016 | 1023 | 1060 | 1022 | 1007 | 1026 | 1055 | 1094 | 1072 | 1074 | 1105 | 1135 | 1120 | 1082 | 1096 | 1121
13.1 | 966 | 992 | 1016 | 981 | 950 | 1019 | 1005 | 979 | 1005 | 1048 | 1001 | 992 | 1078 | 987 | 1029 | 1057 | 1051 | 1087 | 1101 | 1038 | 1098 | 1008 | 1093 | 1096 | 1160
13.11 | 914 | 923 | 1001 | 978 | 1007 | 1023 | 987 | 950 | 1067 | 1040 | 1012 | 1034 | 977 | 999 | 1029 | 1047 | 1083 | 1058 | 1081 | 1075 | 1057 | 1149 | 1138 | 1109 | 1141
13.12 | 957 | 957 | 973 | 953 | 993 | 1014 | 1038 | 1007 | 1015 | 999 | 950 | 979 | 1049 | 994 | 1053 | 1038 | 1036 | 1060 | 1107 | 1051 | 1048 | 1093 | 1125 | 1059 | 1094
13.13 | 933 | 940 | 965 | 990 | 1035 | 1004 | 966 | 1021 | 985 | 964 | 1016 | 973 | 999 | 984 | 992 | 1081 | 1090 | 993 | 1143 | 1008 | 994 | 1074 | 1101 | 1038 | 1070
13.14 | 989 | 982 | 975 | 1014 | 906 | 983 | 982 | 1026 | 974 | 978 | 1034 | 1016 | 1007 | 993 | 1060 | 1010 | 1066 | 1001 | 1051 | 1005 | 1082 | 1083 | 1035 | 1089 | 1066
13.15 | 965 | 978 | 977 | 1025 | 942 | 980 | 911 | 1016 | 988 | 994 | 1009 | 970 | 1037 | 978 | 1033 | 1017 | 1031 | 1031 | 1044 | 1021 | 1086 | 1067 | 1063 | 1071 | 1060
13.16 | 976 | 922 | 980 | 985 | 1007 | 1011 | 1022 | 968 | 1021 | 1003 | 1012 | 999 | 1045 | 992 | 1033 | 1015 | 1022 | 1019 | 1117 | 1044 | 1100 | 1041 | 1052 | 993 | 1022
13.17 | 980 | 934 | 957 | 1015 | 957 | 952 | 953 | 969 | 971 | 1011 | 990 | 940 | 1033 | 1017 | 964 | 1052 | 1032 | 1022 | 1092 | 1056 | 1016 | 1025 | 1059 | 1056 | 1094
13.18 | 902 | 952 | 948 | 956 | 963 | 967 | 988 | 1003 | 945 | 1019 | 969 | 989 | 966 | 1011 | 990 | 993 | 959 | 1067 | 1018 | 1034 | 1020 | 1042 | 1046 | 1086 | 1077
13.19 | 938 | 1007 | 974 | 1000 | 957 | 940 | 1030 | 990 | 948 | 1048 | 970 | 937 | 977 | 991 | 1005 | 997 | 970 | 1002 | 1023 | 970 | 982 | 1047 | 1030 | 1094 | 1029
13.2 | 977 | 940 | 944 | 944 | 964 | 948 | 986 | 986 | 957 | 1020 | 1035 | 980 | 961 | 1029 | 1059 | 1036 | 1031 | 1013 | 1004 | 1073 | 1030 | 997 | 1028 | 1061 | 1044
13.21 | 983 | 974 | 919 | 970 | 944 | 979 | 1008 | 956 | 919 | 990 | 1009 | 1000 | 980 | 1003 | 1044 | 1052 | 978 | 1051 | 1020 | 1000 | 1053 | 959 | 1070 | 1073 | 1033
13.22 | 989 | 919 | 919 | 994 | 955 | 958 | 1039 | 1000 | 1003 | 1020 | 951 | 977 | 990 | 1042 | 956 | 992 | 973 | 990 | 1063 | 1063 | 1023 | 993 | 1037 | 1022 | 992
13.23 | 938 | 993 | 919 | 984 | 963 | 926 | 965 | 957 | 980 | 989 | 1017 | 1016 | 1048 | 1016 | 1015 | 1001 | 1001 | 982 | 1023 | 1055 | 1017 | 988 | 1016 | 1016 | 1030
13.24 | 944 | 927 | 945 | 934 | 934 | 902 | 934 | 973 | 960 | 984 | 946 | 978 | 991 | 967 | 1021 | 979 | 978 | 979 | 1007 | 998 | 1025 | 980 | 1046 | 1053 | 1045
13.25 | 964 | 965 | 905 | 986 | 1022 | 948 | 942 | 960 | 978 | 988 | 1027 | 1010 | 1016 | 1009 | 966 | 1036 | 975 | 965 | 997 | 1038 | 1014 | 1001 | 1044 | 1021 | 1035
13.26 | 922 | 933 | 997 | 926 | 1002 | 977 | 946 | 996 | 1025 | 949 | 1008 | 1035 | 932 | 992 | 1039 | 1051 | 980 | 962 | 995 | 1009 | 991 | 995 | 1022 | 1019 | 1005
13.27 | 892 | 950 | 963 | 972 | 917 | 939 | 985 | 955 | 993 | 987 | 958 | 1022 | 979 | 1022 | 944 | 1008 | 957 | 991 | 1019 | 1005 | 1014 | 1011 | 1063 | 1011 | 985
13.28 | 931 | 1006 | 978 | 955 | 962 | 979 | 917 | 978 | 952 | 1005 | 986 | 997 | 1012 | 1000 | 976 | 1012 | 1004 | 993 | 1004 | 1004 | 1033 | 968 | 953 | 1037 | 1008
13.29 | 963 | 898 | 973 | 889 | 1001 | 955 | 949 | 937 | 972 | 977 | 971 | 989 | 957 | 980 | 978 | 984 | 984 | 1019 | 995 | 980 | 991 | 1000 | 1010 | 958 | 964
13.3 | 943 | 1028 | 965 | 976 | 924 | 961 | 954 | 986 | 1001 | 977 | 971 | 976 | 996 | 999 | 1008 | 994 | 987 | 1020 | 1032 | 1027 | 1007 | 964 | 985 | 976 | 996
13.31 | 995 | 958 | 993 | 968 | 976 | 956 | 986 | 1049 | 967 | 1001 | 932 | 1030 | 1014 | 973 | 983 | 974 | 992 | 1005 | 1060 | 1005 | 983 | 946 | 1005 | 934 | 1036
13.32 | 945 | 976 | 971 | 968 | 962 | 931 | 957 | 932 | 933 | 979 | 976 | 966 | 1011 | 1014 | 997 | 1002 | 1026 | 975 | 1024 | 952 | 1016 | 976 | 1039 | 1039 | 1004
13.33 | 940 | 964 | 948 | 951 | 941 | 966 | 1006 | 965 | 915 | 954 | 936 | 951 | 1022 | 1020 | 1028 | 1011 | 939 | 984 | 1015 | 1076 | 1014 | 1014 | 1004 | 1037 | 970
13.34 | 958 | 894 | 949 | 987 | 914 | 990 | 995 | 943 | 944 | 945 | 958 | 1029 | 1037 | 975 | 956 | 995 | 934 | 1003 | 987 | 1006 | 1021 | 992 | 1014 | 992 | 1015
13.35 | 961 | 917 | 973 | 971 | 941 | 956 | 956 | 954 | 973 | 937 | 1020 | 973 | 1016 | 999 | 967 | 999 | 966 | 1066 | 1059 | 982 | 1014 | 1001 | 1093 | 966 | 1001
13.36 | 918 | 905 | 942 | 992 | 964 | 964 | 930 | 1022 | 962 | 1002 | 978 | 932 | 1030 | 1018 | 961 | 968 | 973 | 1014 | 1051 | 1030 | 984 | 1049 | 1062 | 1057 | 1003
13.37 | 930 | 913 | 895 | 1019 | 926 | 972 | 959 | 937 | 926 | 936 | 947 | 993 | 1004 | 956 | 955 | 996 | 1037 | 993 | 991 | 1012 | 986 | 1054 | 1046 | 1055 | 1017
13.38 | 902 | 932 | 940 | 942 | 983 | 938 | 971 | 884 | 924 | 977 | 935 | 1016 | 987 | 995 | 1006 | 1020 | 1009 | 1011 | 1100 | 1011 | 1038 | 1045 | 1026 | 1039 | 1040
13.39 | 982 | 947 | 935 | 937 | 973 | 980 | 953 | 905 | 951 | 987 | 1017 | 944 | 998 | 997 | 1029 | 1047 | 1075 | 997 | 1025 | 1060 | 1096 | 1040 | 1044 | 1049 | 1018
13.4 | 931 | 935 | 972 | 975 | 912 | 952 | 986 | 952 | 949 | 961 | 979 | 982 | 997 | 1003 | 1036 | 1027 | 1052 | 1023 | 1032 | 1072 | 1027 | 1053 | 1059 | 1074 | 1118
13.41 | 989 | 907 | 949 | 888 | 994 | 922 | 940 | 924 | 985 | 1014 | 1043 | 972 | 1027 | 1025 | 1000 | 1040 | 1071 | 1048 | 1017 | 1083 | 1065 | 1070 | 1044 | 1083 | 1111
13.42 | 958 | 916 | 935 | 944 | 1015 | 895 | 970 | 965 | 999 | 998 | 958 | 958 | 986 | 1041 | 1024 | 1077 | 1103 | 1110 | 1103 | 1033 | 1099 | 1050 | 1071 | 1118 | 1114
13.43 | 921 | 927 | 940 | 956 | 978 | 947 | 959 | 944 | 960 | 984 | 1000 | 960 | 977 | 1040 | 1007 | 1066 | 1164 | 1107 | 1104 | 1097 | 1118 | 1100 | 1131 | 1088 | 1160
13.44 | 964 | 965 | 921 | 949 | 912 | 987 | 945 | 938 | 946 | 943 | 993 | 1029 | 993 | 996 | 1039 | 1095 | 1105 | 1092 | 1100 | 1077 | 1166 | 1113 | 1095 | 1107 | 1102
13.45 | 914 | 986 | 922 | 928 | 956 | 968 | 912 | 932 | 973 | 996 | 991 | 947 | 968 | 1081 | 1112 | 1059 | 1112 | 1179 | 1177 | 1123 | 1122 | 1164 | 1112 | 1118 | 1131
13.46 | 944 | 1001 | 978 | 917 | 964 | 911 | 963 | 969 | 1013 | 1014 | 1021 | 969 | 1000 | 1073 | 1068 | 1130 | 1110 | 1119 | 1152 | 1193 | 1117 | 1172 | 1107 | 1186 | 1184
13.47 | 929 | 914 | 942 | 924 | 1003 | 967 | 939 | 972 | 969 | 977 | 962 | 977 | 1047 | 1104 | 1097 | 1153 | 1089 | 1136 | 1164 | 1142 | 1151 | 1176 | 1196 | 1164 | 1157
13.48 | 946 | 991 | 947 | 923 | 973 | 968 | 957 | 975 | 972 | 966 | 1011 | 978 | 1020 | 1115 | 1116 | 1149 | 1136 | 1175 | 1215 | 1161 | 1204 | 1200 | 1150 | 1220 | 1230
13.49 | 928 | 945 | 936 | 963 | 953 | 1006 | 928 | 968 | 947 | 983 | 944 | 1014 | 1057 | 1064 | 1109 | 1192 | 1170 | 1145 | 1201 | 1236 | 1265 | 1233 | 1239 | 1276 | 1196
13.5 | 948 | 943 | 923 | 990 | 1031 | 932 | 956 | 980 | 951 | 960 | 940 | 967 | 1074 | 1039 | 1177 | 1153 | 1221 | 1293 | 1305 | 1274 | 1280 | 1294 | 1281 | 1252 | 1263
13.51 | 967 | 949 | 966 | 921 | 955 | 898 | 942 | 974 | 1015 | 944 | 1008 | 954 | 1040 | 1124 | 1143 | 1191 | 1203 | 1242 | 1248 | 1325 | 1319 | 1308 | 1305 | 1322 | 1317
13.52 | 919 | 971 | 922 | 948 | 984 | 963 | 961 | 957 | 987 | 932 | 958 | 960 | 1088 | 1162 | 1181 | 1157 | 1241 | 1271 | 1273 | 1283 | 1259 | 1336 | 1297 | 1385 | 1312
13.53 | 927 | 902 | 972 | 948 | 902 | 955 | 949 | 972 | 949 | 974 | 957 | 1017 | 1066 | 1080 | 1138 | 1208 | 1239 | 1220 | 1282 | 1287 | 1312 | 1368 | 1326 | 1365 | 1343
13.54 | 889 | 969 | 1003 | 967 | 908 | 956 | 995 | 932 | 927 | 963 | 982 | 987 | 1032 | 1117 | 1156 | 1209 | 1243 | 1261 | 1293 | 1302 | 1311 | 1283 | 1389 | 1377 | 1322
13.55 | 917 | 977 | 911 | 937 | 968 | 979 | 936 | 969 | 952 | 995 | 954 | 979 | 1055 | 1133 | 1170 | 1241 | 1258 | 1251 | 1295 | 1318 | 1322 | 1375 | 1398 | 1365 | 1355
13.56 | 945 | 963 | 901 | 877 | 908 | 956 | 1006 | 981 | 996 | 1080 | 964 | 998 | 1126 | 1131 | 1159 | 1190 | 1230 | 1334 | 1310 | 1339 | 1351 | 1412 | 1337 | 1387 | 1360
13.57 | 936 | 1015 | 954 | 908 | 903 | 937 | 971 | 984 | 978 | 977 | 1030 | 941 | 1053 | 1087 | 1141 | 1176 | 1226 | 1216 | 1330 | 1272 | 1302 | 1299 | 1356 | 1323 | 1404
13.58 | 996 | 965 | 931 | 1004 | 979 | 942 | 962 | 995 | 954 | 1010 | 984 | 961 | 1085 | 1079 | 1131 | 1151 | 1202 | 1208 | 1258 | 1281 | 1285 | 1358 | 1372 | 1374 | 1353
13.59 | 958 | 995 | 962 | 962 | 960 | 987 | 998 | 1043 | 1025 | 989 | 980 | 999 | 1079 | 1071 | 1114 | 1133 | 1225 | 1373 | 1268 | 1285 | 1327 | 1322 | 1264 | 1350 | 1304
13.6 | 899 | 970 | 977 | 951 | 946 | 1015 | 981 | 1018 | 989 | 1014 | 969 | 1039 | 1062 | 1115 | 1131 | 1126 | 1188 | 1279 | 1237 | 1241 | 1323 | 1264 | 1291 | 1318 | 1311
13.61 | 1001 | 963 | 961 | 996 | 968 | 954 | 987 | 977 | 1047 | 1030 | 1005 | 1044 | 1059 | 1045 | 1059 | 1115 | 1172 | 1223 | 1245 | 1224 | 1282 | 1201 | 1253 | 1345 | 1227
13.62 | 966 | 950 | 939 | 996 | 963 | 944 | 956 | 1022 | 971 | 1044 | 979 | 982 | 1038 | 1089 | 1093 | 1139 | 1162 | 1236 | 1152 | 1237 | 1253 | 1270 | 1288 | 1274 | 1289
13.63 | 991 | 956 | 943 | 969 | 965 | 945 | 964 | 977 | 976 | 988 | 1035 | 1044 | 1053 | 1120 | 1100 | 1145 | 1181 | 1200 | 1233 | 1234 | 1212 | 1242 | 1229 | 1212 | 1272
13.64 | 949 | 949 | 1003 | 985 | 951 | 979 | 999 | 983 | 974 | 976 | 985 | 973 | 993 | 1075 | 1109 | 1166 | 1198 | 1222 | 1138 | 1215 | 1226 | 1265 | 1257 | 1258 | 1287
13.65 | 964 | 948 | 974 | 996 | 994 | 1029 | 1023 | 949 | 1017 | 1022 | 1041 | 1049 | 1045 | 1109 | 1097 | 1051 | 1109 | 1129 | 1243 | 1198 | 1195 | 1197 | 1214 | 1194 | 1213
13.66 | 976 | 934 | 951 | 959 | 1009 | 941 | 1015 | 978 | 1066 | 991 | 1016 | 1046 | 1062 | 1066 | 1130 | 1094 | 1122 | 1124 | 1119 | 1192 | 1173 | 1199 | 1175 | 1251 | 1255
13.67 | 989 | 953 | 960 | 961 | 956 | 971 | 990 | 990 | 990 | 984 | 1021 | 1031 | 1087 | 1061 | 1077 | 1111 | 1157 | 1185 | 1130 | 1168 | 1229 | 1142 | 1143 | 1229 | 1211
13.68 | 923 | 946 | 1003 | 1036 | 978 | 948 | 1025 | 1034 | 999 | 1022 | 995 | 1045 | 1010 | 1009 | 1129 | 1096 | 1137 | 1137 | 1168 | 1181 | 1212 | 1130 | 1153 | 1142 | 1221
13.69 | 959 | 977 | 956 | 1037 | 949 | 936 | 1012 | 1015 | 972 | 961 | 977 | 1017 | 974 | 1012 | 1026 | 1043 | 1135 | 1132 | 1131 | 1142 | 1173 | 1169 | 1152 | 1217 | 1158
13.7 | 950 | 969 | 966 | 1011 | 950 | 983 | 975 | 978 | 981 | 1013 | 968 | 1012 | 1003 | 1058 | 1065 | 1118 | 1087 | 1119 | 1171 | 1131 | 1161 | 1146 | 1232 | 1157 | 1113
13.71 | 918 | 942 | 992 | 985 | 996 | 982 | 901 | 938 | 954 | 999 | 1009 | 1026 | 1041 | 1039 | 1074 | 1063 | 1154 | 1142 | 1163 | 1120 | 1099 | 1160 | 1141 | 1178 | 1163
13.72 | 956 | 982 | 993 | 969 | 1041 | 991 | 906 | 951 | 984 | 944 | 1022 | 1005 | 1052 | 1088 | 1062 | 1020 | 1101 | 1076 | 1102 | 1189 | 1155 | 1158 | 1157 | 1160 | 1138
13.73 | 939 | 984 | 984 | 1017 | 952 | 1031 | 965 | 1008 | 1018 | 986 | 1029 | 1006 | 1023 | 1008 | 1052 | 1068 | 1066 | 1150 | 1126 | 1107 | 1157 | 1195 | 1133 | 1107 | 1131
13.74 | 916 | 956 | 982 | 1084 | 992 | 1008 | 966 | 1032 | 1009 | 961 | 1035 | 932 | 1082 | 1011 | 1054 | 1076 | 1115 | 1041 | 1136 | 1143 | 1119 | 1114 | 1175 | 1112 | 1072
13.75 | 934 | 1011 | 927 | 954 | 1000 | 970 | 1017 | 988 | 1023 | 1013 | 1029 | 1025 | 1071 | 1066 | 1071 | 1073 | 1061 | 1136 | 1120 | 1133 | 1077 | 1138 | 1126 | 1123 | 1043
13.76 | 967 | 989 | 965 | 985 | 982 | 980 | 1006 | 1009 | 962 | 1016 | 998 | 1023 | 1002 | 1053 | 1024 | 1033 | 1043 | 1064 | 1067 | 1115 | 1116 | 1135 | 1115 | 1126 | 1140
13.77 | 929 | 1004 | 962 | 1014 | 946 | 953 | 979 | 1018 | 983 | 958 | 998 | 1067 | 1014 | 1021 | 1077 | 1084 | 995 | 1053 | 1020 | 1091 | 1089 | 1133 | 1170 | 1107 | 1082
13.78 | 943 | 979 | 959 | 945 | 1006 | 996 | 1009 | 989 | 943 | 998 | 1021 | 1031 | 1026 | 992 | 1040 | 1045 | 1074 | 1063 | 1072 | 1075 | 1107 | 1127 | 1101 | 1158 | 1064
13.79 | 943 | 946 | 948 | 921 | 972 | 1011 | 959 | 994 | 992 | 995 | 1002 | 964 | 1073 | 996 | 1045 | 998 | 1019 | 1044 | 1091 | 1105 | 1117 | 1120 | 1068 | 1110 | 1078
13.8 | 947 | 982 | 967 | 979 | 969 | 977 | 1000 | 994 | 950 | 1036 | 994 | 952 | 1000 | 991 | 1021 | 1022 | 1045 | 1077 | 1087 | 1080 | 1064 | 1064 | 1047 | 1061 | 1075
13.81 | 967 | 943 | 958 | 946 | 1037 | 1013 | 974 | 998 | 950 | 1003 | 998 | 1014 | 1039 | 952 | 1013 | 1042 | 1058 | 1055 | 1051 | 1060 | 1110 | 1048 | 1064 | 1084 | 1086
13.82 | 985 | 938 | 971 | 958 | 949 | 977 | 986 | 1015 | 948 | 951 | 1005 | 937 | 978 | 1013 | 1036 | 1022 | 1080 | 1022 | 1075 | 1081 | 1072 | 1084 | 1020 | 1089 | 1101
13.83 | 945 | 946 | 984 | 1005 | 952 | 955 | 1017 | 991 | 992 | 984 | 996 | 939 | 1012 | 1007 | 1051 | 1027 | 1002 | 1049 | 1058 | 1007 | 1007 | 1062 | 1047 | 1077 | 1089
13.84 | 934 | 928 | 930 | 915 | 1013 | 995 | 958 | 933 | 967 | 989 | 965 | 968 | 992 | 1028 | 1003 | 1021 | 1003 | 1015 | 1044 | 1016 | 1008 | 1031 | 1074 | 1046 | 1140
13.85 | 957 | 953 | 891 | 928 | 1006 | 946 | 960 | 970 | 945 | 1017 | 988 | 970 | 994 | 952 | 1036 | 1026 | 1053 | 1083 | 1012 | 1011 | 1040 | 1023 | 998 | 1045 | 1027
13.86 | 962 | 975 | 943 | 937 | 968 | 978 | 992 | 936 | 953 | 1010 | 979 | 945 | 989 | 977 | 1082 | 985 | 976 | 1034 | 1055 | 1035 | 1039 | 1049 | 1002 | 1034 | 1051
13.87 | 893 | 922 | 962 | 895 | 961 | 958 | 981 | 981 | 999 | 962 | 968 | 961 | 1008 | 964 | 971 | 961 | 982 | 1024 | 1030 | 1039 | 1020 | 1007 | 1003 | 1064 | 1024
13.88 | 935 | 964 | 990 | 963 | 994 | 975 | 935 | 943 | 956 | 964 | 971 | 1002 | 1017 | 1007 | 1064 | 965 | 1014 | 1044 | 1022 | 1022 | 1041 | 1049 | 1026 | 1044 | 986
13.89 | 928 | 932 | 959 | 948 | 945 | 963 | 935 | 948 | 968 | 993 | 994 | 1013 | 1083 | 968 | 1013 | 1012 | 1005 | 978 | 1003 | 1056 | 1062 | 1049 | 1040 | 1056 | 1076
13.9 | 941 | 897 | 958 | 938 | 966 | 931 | 1004 | 920 | 996 | 977 | 968 | 973 | 1017 | 948 | 1005 | 1022 | 1004 | 1074 | 962 | 1019 | 1040 | 1083 | 1004 | 1044 | 1015
13.91 | 961 | 948 | 959 | 983 | 941 | 946 | 951 | 992 | 940 | 997 | 1025 | 1026 | 983 | 996 | 1010 | 984 | 1039 | 974 | 1036 | 996 | 978 | 1048 | 1048 | 1015 | 1033
13.92 | 928 | 880 | 945 | 937 | 1011 | 1012 | 979 | 1006 | 979 | 972 | 958 | 1021 | 985 | 1027 | 982 | 967 | 1004 | 983 | 997 | 1038 | 987 | 992 | 1029 | 985 | 1030
13.93 | 923 | 905 | 977 | 959 | 998 | 997 | 992 | 985 | 981 | 926 | 986 | 989 | 1018 | 1009 | 1016 | 983 | 996 | 1036 | 1019 | 1029 | 953 | 1002 | 1002 | 1031 | 1037
13.94 | 903 | 933 | 932 | 968 | 934 | 922 | 942 | 973 | 997 | 960 | 970 | 1024 | 991 | 961 | 983 | 980 | 992 | 994 | 1032 | 983 | 959 | 1018 | 1016 | 1021 | 1017
13.95 | 953 | 947 | 916 | 996 | 941 | 967 | 922 | 957 | 962 | 929 | 951 | 984 | 914 | 974 | 953 | 1031 | 1024 | 1040 | 1032 | 971 | 992 | 1012 | 1033 | 1078 | 1043
13.96 | 907 | 932 | 975 | 963 | 924 | 981 | 979 | 960 | 1003 | 994 | 966 | 958 | 966 | 953 | 944 | 985 | 996 | 1095 | 1030 | 970 | 1033 | 1010 | 1009 | 1018 | 1024
13.97 | 938 | 993 | 960 | 929 | 930 | 928 | 970 | 1013 | 1006 | 990 | 985 | 960 | 979 | 992 | 1002 | 1010 | 948 | 996 | 1027 | 1005 | 1003 | 1006 | 992 | 965 | 1039
13.98 | 911 | 944 | 988 | 935 | 957 | 974 | 1002 | 958 | 964 | 971 | 1020 | 1029 | 998 | 960 | 957 | 1014 | 1008 | 1068 | 1000 | 1000 | 987 | 1015 | 963 | 1036 | 998
13.99 | 1000 | 914 | 928 | 965 | 979 | 1001 | 1007 | 938 | 976 | 949 | 981 | 974 | 1031 | 984 | 1005 | 1060 | 1021 | 966 | 1010 | 980 | 1039 | 990 | 1044 | 1092 | 998
14 | 915 | 947 | 922 | 963 | 999 | 1015 | 977 | 996 | 1004 | 977 | 994 | 1053 | 1044 | 1006 | 1047 | 960 | 1036 | 1016 | 1000 | 1011 | 1033 | 1043 | 994 | 1027 | 1008
14.01 | 822 | 948 | 979 | 918 | 947 | 918 | 975 | 948 | 950 | 983 | 946 | 968 | 995 | 998 | 1002 | 953 | 1006 | 1000 | 951 | 1037 | 1033 | 972 | 1040 | 1042 | 977
14.02 | 908 | 971 | 973 | 945 | 933 | 987 | 968 | 1023 | 927 | 995 | 942 | 955 | 983 | 982 | 975 | 970 | 1029 | 1004 | 1015 | 1004 | 1014 | 1021 | 1064 | 946 | 995
14.03 | 989 | 937 | 952 | 900 | 1005 | 935 | 932 | 921 | 991 | 985 | 998 | 950 | 998 | 1023 | 1008 | 1002 | 986 | 962 | 1012 | 999 | 960 | 953 | 996 | 1011 | 997
14.04 | 963 | 961 | 936 | 965 | 985 | 930 | 948 | 947 | 957 | 915 | 966 | 1008 | 1011 | 989 | 977 | 967 | 957 | 995 | 1016 | 1017 | 964 | 971 | 1021 | 1001 | 1044
14.05 | 949 | 955 | 948 | 928 | 926 | 945 | 957 | 982 | 1003 | 992 | 987 | 974 | 996 | 993 | 960 | 973 | 1028 | 985 | 1010 | 1013 | 1013 | 1028 | 1030 | 1045 | 978
14.06 | 972 | 956 | 915 | 933 | 995 | 934 | 987 | 1009 | 964 | 987 | 970 | 1004 | 952 | 1010 | 975 | 996 | 989 | 1008 | 1008 | 957 | 1060 | 988 | 1044 | 1054 | 973
14.07 | 939 | 942 | 980 | 976 | 980 | 936 | 1020 | 941 | 962 | 986 | 1017 | 995 | 1042 | 1038 | 957 | 966 | 988 | 1029 | 1032 | 980 | 1054 | 957 | 1004 | 1025 | 1054
14.08 | 964 | 879 | 959 | 947 | 927 | 981 | 958 | 1014 | 1002 | 943 | 991 | 982 | 1038 | 1000 | 1010 | 1028 | 979 | 1006 | 1023 | 1021 | 1034 | 1020 | 1005 | 987 | 1056
14.09 | 969 | 969 | 972 | 970 | 938 | 965 | 989 | 1009 | 973 | 1004 | 968 | 1002 | 973 | 982 | 968 | 1065 | 1038 | 1026 | 996 | 1014 | 1051 | 1014 | 958 | 1002 | 1048
14.1 | 978 | 997 | 968 | 978 | 942 | 996 | 961 | 961 | 959 | 978 | 964 | 984 | 960 | 1003 | 986 | 933 | 1033 | 1045 | 971 | 967 | 1001 | 976 | 1019 | 1017 | 1007
14.11 | 973 | 964 | 952 | 987 | 982 | 974 | 981 | 1000 | 1009 | 992 | 1021 | 1016 | 1005 | 1027 | 999 | 985 | 974 | 969 | 1024 | 1003 | 1035 | 991 | 1002 | 1045 | 1052
14.12 | 1064 | 965 | 1008 | 943 | 971 | 982 | 967 | 983 | 995 | 988 | 1050 | 1004 | 1021 | 1028 | 1041 | 1007 | 995 | 1020 | 1013 | 1037 | 1055 | 1015 | 990 | 994 | 1023
14.13 | 1011 | 972 | 964 | 981 | 979 | 959 | 1011 | 995 | 996 | 1034 | 990 | 999 | 976 | 995 | 1042 | 958 | 1038 | 1024 | 999 | 1023 | 1000 | 1042 | 1047 | 1003 | 997
14.14 | 984 | 997 | 953 | 995 | 975 | 945 | 938 | 1065 | 1035 | 999 | 1042 | 1014 | 1028 | 1032 | 985 | 988 | 1017 | 1043 | 1106 | 1065 | 1030 | 1053 | 1037 | 1022 | 1025
14.15 | 990 | 988 | 991 | 992 | 993 | 981 | 1014 | 1030 | 1010 | 1036 | 1014 | 1008 | 1037 | 933 | 1012 | 991 | 1002 | 1089 | 1015 | 1012 | 1024 | 1070 | 1009 | 1068 | 1003
14.16 | 1048 | 966 | 1008 | 980 | 1045 | 1002 | 970 | 956 | 1024 | 994 | 1015 | 1005 | 1040 | 1001 | 1113 | 1016 | 1039 | 1044 | 1010 | 1016 | 1003 | 1035 | 1028 | 1060 | 1028
14.17 | 972 | 973 | 998 | 1001 | 1023 | 988 | 933 | 998 | 979 | 990 | 1030 | 1007 | 1051 | 1034 | 1065 | 991 | 1068 | 1048 | 1027 | 1021 | 1032 | 998 | 1054 | 1030 | 1097
14.18 | 1013 | 998 | 1036 | 966 | 980 | 1044 | 980 | 1068 | 1070 | 1012 | 1019 | 1070 | 1070 | 1064 | 1067 | 1038 | 984 | 1053 | 1107 | 1044 | 1129 | 1062 | 1036 | 1004 | 1010
14.19 | 1005 | 980 | 1018 | 1029 | 1063 | 1076 | 994 | 1022 | 1000 | 1007 | 1066 | 1062 | 954 | 1009 | 1042 | 1054 | 1048 | 1010 | 1054 | 1098 | 1063 | 1081 | 1018 | 1063 | 1015
14.2 | 991 | 1045 | 1060 | 1022 | 1068 | 1034 | 1070 | 1069 | 1060 | 1055 | 1023 | 1016 | 1003 | 1013 | 1050 | 1041 | 1069 | 1052 | 1045 | 1083 | 1026 | 1041 | 1005 | 1071 | 1046
14.21 | 1074 | 1017 | 1037 | 1037 | 981 | 1037 | 1100 | 1111 | 1092 | 1116 | 1017 | 1028 | 1076 | 1019 | 1052 | 1050 | 1019 | 1074 | 1087 | 1082 | 1090 | 1044 | 1082 | 1084 | 1005
14.22 | 1057 | 1073 | 1094 | 1017 | 1032 | 1084 | 1089 | 1064 | 1088 | 1050 | 1091 | 1077 | 1094 | 1030 | 1081 | 1105 | 1063 | 1096 | 1054 | 1076 | 1042 | 1055 | 1073 | 1100 | 1079
14.23 | 1075 | 1037 | 1093 | 1104 | 1066 | 1039 | 1096 | 1058 | 1076 | 1110 | 1054 | 1067 | 1076 | 1080 | 1065 | 1098 | 1043 | 1069 | 1058 | 1131 | 1054 | 1023 | 1019 | 1064 | 1081
14.24 | 1064 | 1024 | 1082 | 1071 | 1138 | 1082 | 1044 | 1095 | 1071 | 1171 | 1109 | 1021 | 1090 | 1113 | 1100 | 1119 | 1082 | 1069 | 1093 | 1120 | 1062 | 1094 | 1117 | 1052 | 1092
14.25 | 1147 | 1110 | 1073 | 1119 | 1088 | 1096 | 1029 | 1128 | 1152 | 1120 | 1123 | 1141 | 1105 | 1111 | 1099 | 1155 | 1089 | 1084 | 1083 | 1158 | 1136 | 1075 | 1121 | 1147 | 1154
14.26 | 1154 | 1165 | 1123 | 1148 | 1129 | 1080 | 1082 | 1159 | 1084 | 1149 | 1134 | 1177 | 1100 | 1120 | 1169 | 1162 | 1150 | 1111 | 1130 | 1107 | 1160 | 1118 | 1143 | 1142 | 1107
14.27 | 1185 | 1179 | 1153 | 1173 | 1147 | 1124 | 1134 | 1179 | 1226 | 1194 | 1157 | 1217 | 1138 | 1205 | 1229 | 1109 | 1141 | 1125 | 1199 | 1162 | 1165 | 1191 | 1187 | 1141 | 1102
14.28 | 1228 | 1179 | 1183 | 1138 | 1150 | 1196 | 1243 | 1247 | 1224 | 1206 | 1203 | 1227 | 1222 | 1184 | 1207 | 1209 | 1216 | 1169 | 1147 | 1210 | 1162 | 1177 | 1187 | 1212 | 1163
14.29 | 1234 | 1234 | 1235 | 1227 | 1269 | 1266 | 1250 | 1272 | 1377 | 1275 | 1186 | 1252 | 1229 | 1233 | 1184 | 1273 | 1161 | 1256 | 1132 | 1172 | 1232 | 1168 | 1207 | 1224 | 1272
14.3 | 1291 | 1285 | 1271 | 1307 | 1290 | 1252 | 1276 | 1281 | 1312 | 1294 | 1282 | 1362 | 1320 | 1261 | 1245 | 1266 | 1241 | 1281 | 1202 | 1286 | 1282 | 1279 | 1240 | 1264 | 1232
14.31 | 1385 | 1425 | 1344 | 1382 | 1342 | 1343 | 1334 | 1365 | 1380 | 1346 | 1377 | 1356 | 1352 | 1387 | 1300 | 1259 | 1296 | 1331 | 1259 | 1311 | 1282 | 1287 | 1258 | 1309 | 1321
14.32 | 1428 | 1403 | 1423 | 1430 | 1363 | 1443 | 1463 | 1449 | 1388 | 1406 | 1444 | 1409 | 1366 | 1372 | 1319 | 1424 | 1363 | 1310 | 1337 | 1302 | 1363 | 1346 | 1376 | 1319 | 1331
14.33 | 1566 | 1446 | 1453 | 1539 | 1458 | 1492 | 1493 | 1508 | 1472 | 1510 | 1526 | 1402 | 1464 | 1415 | 1471 | 1428 | 1430 | 1344 | 1396 | 1420 | 1410 | 1410 | 1323 | 1361 | 1385
14.34 | 1614 | 1600 | 1585 | 1626 | 1531 | 1654 | 1670 | 1570 | 1588 | 1582 | 1612 | 1591 | 1566 | 1489 | 1479 | 1483 | 1494 | 1427 | 1468 | 1431 | 1463 | 1439 | 1400 | 1399 | 1447
14.35 | 1764 | 1681 | 1658 | 1748 | 1682 | 1719 | 1749 | 1757 | 1693 | 1719 | 1712 | 1668 | 1617 | 1582 | 1598 | 1558 | 1573 | 1544 | 1549 | 1531 | 1560 | 1501 | 1489 | 1504 | 1523
14.36 | 1870 | 1866 | 1830 | 1853 | 1801 | 1742 | 1816 | 1937 | 1782 | 1914 | 1869 | 1854 | 1777 | 1754 | 1711 | 1628 | 1665 | 1584 | 1642 | 1623 | 1610 | 1525 | 1530 | 1593 | 1592
14.37 | 1943 | 1940 | 1941 | 1956 | 1992 | 1945 | 2019 | 2031 | 1967 | 1924 | 1930 | 1954 | 1833 | 1767 | 1752 | 1692 | 1685 | 1659 | 1659 | 1607 | 1608 | 1748 | 1610 | 1596 | 1629
14.38 | 2140 | 2103 | 2118 | 2124 | 2145 | 2066 | 2096 | 2072 | 2064 | 2017 | 2144 | 2166 | 1937 | 1905 | 1979 | 1850 | 1798 | 1795 | 1775 | 1732 | 1733 | 1731 | 1701 | 1743 | 1751
14.39 | 2300 | 2203 | 2260 | 2291 | 2335 | 2139 | 2270 | 2175 | 2270 | 2284 | 2343 | 2177 | 2043 | 2000 | 2007 | 1919 | 1893 | 1899 | 1840 | 1859 | 1846 | 1800 | 1794 | 1821 | 1798
14.4 | 2513 | 2371 | 2378 | 2347 | 2406 | 2401 | 2391 | 2506 | 2404 | 2426 | 2487 | 2434 | 2272 | 2154 | 2127 | 2017 | 1978 | 1962 | 1922 | 1940 | 1977 | 1932 | 1900 | 1918 | 1916
14.41 | 2636 | 2513 | 2490 | 2516 | 2490 | 2485 | 2575 | 2608 | 2611 | 2631 | 2505 | 2638 | 2345 | 2351 | 2190 | 2256 | 2164 | 2119 | 2032 | 2026 | 2101 | 1965 | 1956 | 1970 | 2014
14.42 | 2687 | 2704 | 2731 | 2767 | 2712 | 2811 | 2656 | 2769 | 2724 | 2692 | 2745 | 2726 | 2577 | 2421 | 2401 | 2271 | 2270 | 2144 | 2209 | 2090 | 2126 | 2111 | 2096 | 2080 | 2076
14.43 | 2902 | 2906 | 2826 | 2866 | 2876 | 2870 | 2905 | 2794 | 2812 | 2768 | 2737 | 2761 | 2651 | 2487 | 2590 | 2392 | 2229 | 2321 | 2207 | 2179 | 2210 | 2172 | 2224 | 2235 | 2295
14.44 | 2986 | 2860 | 2940 | 2918 | 2944 | 2950 | 2910 | 2949 | 2954 | 2877 | 2832 | 2956 | 2793 | 2601 | 2589 | 2580 | 2387 | 2359 | 2269 | 2317 | 2367 | 2316 | 2366 | 2262 | 2277
14.45 | 3001 | 3049 | 2975 | 3071 | 3013 | 2900 | 2933 | 3061 | 3047 | 3062 | 2951 | 3028 | 2791 | 2704 | 2606 | 2546 | 2501 | 2414 | 2422 | 2380 | 2473 | 2357 | 2313 | 2351 | 2318
14.46 | 3047 | 3043 | 3044 | 3055 | 3076 | 3009 | 3121 | 3046 | 2969 | 2985 | 2948 | 2980 | 2790 | 2737 | 2704 | 2626 | 2533 | 2484 | 2455 | 2458 | 2392 | 2371 | 2302 | 2303 | 2413
14.47 | 2997 | 3166 | 3054 | 3016 | 3010 | 3021 | 3018 | 2995 | 3042 | 2882 | 3070 | 3008 | 2893 | 2737 | 2728 | 2614 | 2591 | 2554 | 2490 | 2498 | 2475 | 2456 | 2353 | 2386 | 2403
14.48 | 2923 | 3022 | 2937 | 3017 | 2970 | 2939 | 2901 | 2937 | 2986 | 2879 | 3017 | 2897 | 2799 | 2691 | 2651 | 2614 | 2581 | 2488 | 2525 | 2391 | 2451 | 2431 | 2429 | 2406 | 2412
14.49 | 2802 | 2834 | 2877 | 2856 | 2915 | 2897 | 2773 | 2855 | 2786 | 2807 | 2881 | 2849 | 2689 | 2736 | 2536 | 2683 | 2573 | 2558 | 2524 | 2464 | 2392 | 2436 | 2380 | 2369 | 2335
14.5 | 2660 | 2707 | 2669 | 2741 | 2736 | 2729 | 2815 | 2636 | 2744 | 2735 | 2830 | 2732 | 2717 | 2602 | 2531 | 2648 | 2445 | 2412 | 2490 | 2406 | 2373 | 2349 | 2372 | 2414 | 2285
14.51 | 2478 | 2593 | 2599 | 2593 | 2563 | 2608 | 2615 | 2619 | 2563 | 2576 | 2647 | 2556 | 2677 | 2556 | 2525 | 2450 | 2380 | 2381 | 2341 | 2334 | 2300 | 2448 | 2336 | 2388 | 2300
14.52 | 2341 | 2479 | 2463 | 2460 | 2386 | 2460 | 2469 | 2413 | 2450 | 2451 | 2404 | 2405 | 2455 | 2391 | 2334 | 2333 | 2413 | 2252 | 2253 | 2322 | 2266 | 2231 | 2264 | 2279 | 2219
14.53 | 2182 | 2245 | 2286 | 2372 | 2339 | 2345 | 2318 | 2303 | 2333 | 2346 | 2199 | 2327 | 2290 | 2328 | 2301 | 2334 | 2268 | 2179 | 2153 | 2141 | 2250 | 2239 | 2212 | 2174 | 2205
14.54 | 2054 | 2165 | 2164 | 2119 | 2147 | 2118 | 2147 | 2156 | 2175 | 2141 | 2119 | 2181 | 2174 | 2146 | 2208 | 2218 | 2175 | 2112 | 2119 | 2156 | 2159 | 2088 | 2146 | 2142 | 2114
14.55 | 1982 | 2005 | 2044 | 1996 | 1994 | 2026 | 1989 | 2006 | 1936 | 1987 | 2024 | 2006 | 2063 | 2098 | 2065 | 2065 | 2121 | 2058 | 2078 | 2034 | 2110 | 2057 | 1985 | 2047 | 2038
14.56 | 1827 | 1859 | 1870 | 1846 | 1918 | 1903 | 1866 | 1891 | 1890 | 1827 | 1914 | 1866 | 1863 | 1922 | 1958 | 2013 | 1924 | 1890 | 1980 | 2039 | 1995 | 1954 | 1904 | 1981 | 1954
14.57 | 1668 | 1783 | 1776 | 1760 | 1798 | 1809 | 1749 | 1769 | 1735 | 1806 | 1837 | 1832 | 1808 | 1931 | 1887 | 1872 | 1877 | 1904 | 1931 | 1868 | 1916 | 1916 | 1859 | 1911 | 1950
14.58 | 1607 | 1629 | 1724 | 1671 | 1692 | 1740 | 1629 | 1706 | 1668 | 1649 | 1708 | 1680 | 1728 | 1786 | 1803 | 1885 | 1795 | 1909 | 1839 | 1792 | 1829 | 1820 | 1844 | 1911 | 1824
14.59 | 1500 | 1553 | 1702 | 1568 | 1603 | 1587 | 1569 | 1557 | 1641 | 1563 | 1615 | 1601 | 1677 | 1737 | 1721 | 1677 | 1795 | 1761 | 1691 | 1774 | 1753 | 1734 | 1752 | 1758 | 1800
14.6 | 1446 | 1472 | 1537 | 1492 | 1488 | 1482 | 1477 | 1485 | 1508 | 1483 | 1530 | 1534 | 1541 | 1674 | 1632 | 1668 | 1625 | 1729 | 1708 | 1725 | 1741 | 1726 | 1764 | 1764 | 1691
14.61 | 1462 | 1409 | 1444 | 1418 | 1443 | 1433 | 1483 | 1440 | 1443 | 1361 | 1489 | 1421 | 1529 | 1560 | 1648 | 1594 | 1695 | 1657 | 1650 | 1685 | 1659 | 1713 | 1658 | 1672 | 1627
14.62 | 1345 | 1308 | 1310 | 1410 | 1361 | 1386 | 1386 | 1360 | 1377 | 1370 | 1336 | 1377 | 1449 | 1513 | 1466 | 1644 | 1565 | 1592 | 1630 | 1599 | 1585 | 1628 | 1694 | 1607 | 1579
14.63 | 1261 | 1245 | 1291 | 1335 | 1264 | 1346 | 1320 | 1309 | 1318 | 1285 | 1381 | 1283 | 1394 | 1486 | 1521 | 1497 | 1510 | 1533 | 1551 | 1576 | 1614 | 1604 | 1633 | 1487 | 1609
14.64 | 1279 | 1227 | 1222 | 1270 | 1302 | 1290 | 1267 | 1212 | 1224 | 1294 | 1272 | 1284 | 1314 | 1426 | 1416 | 1438 | 1501 | 1491 | 1549 | 1483 | 1570 | 1560 | 1541 | 1496 | 1541
14.65 | 1197 | 1239 | 1227 | 1211 | 1245 | 1210 | 1194 | 1203 | 1233 | 1203 | 1263 | 1177 | 1323 | 1330 | 1363 | 1365 | 1409 | 1456 | 1479 | 1509 | 1513 | 1531 | 1462 | 1525 | 1494
14.66 | 1139 | 1156 | 1224 | 1194 | 1168 | 1138 | 1229 | 1242 | 1225 | 1237 | 1163 | 1226 | 1267 | 1282 | 1300 | 1394 | 1370 | 1373 | 1398 | 1446 | 1401 | 1472 | 1386 | 1441 | 1424
14.67 | 1092 | 1128 | 1125 | 1107 | 1190 | 1124 | 1155 | 1162 | 1165 | 1232 | 1186 | 1153 | 1237 | 1203 | 1285 | 1340 | 1302 | 1368 | 1342 | 1388 | 1344 | 1417 | 1435 | 1397 | 1360
14.68 | 1101 | 1092 | 1165 | 1113 | 1136 | 1177 | 1107 | 1099 | 1152 | 1170 | 1152 | 1062 | 1169 | 1217 | 1242 | 1289 | 1275 | 1289 | 1343 | 1320 | 1338 | 1313 | 1396 | 1350 | 1362
14.69 | 1079 | 1100 | 1153 | 1094 | 1111 | 1081 | 1115 | 1127 | 1164 | 1156 | 1129 | 1107 | 1162 | 1183 | 1195 | 1208 | 1331 | 1329 | 1268 | 1297 | 1284 | 1292 | 1316 | 1336 | 1283
14.7 | 1030 | 1046 | 1115 | 1026 | 1115 | 1093 | 1106 | 1096 | 1125 | 1094 | 1087 | 1126 | 1148 | 1100 | 1151 | 1167 | 1210 | 1198 | 1199 | 1288 | 1242 | 1262 | 1298 | 1316 | 1289
14.71 | 1068 | 1081 | 1060 | 1074 | 1072 | 1095 | 1050 | 1080 | 1024 | 1098 | 1101 | 1150 | 1137 | 1146 | 1081 | 1109 | 1215 | 1218 | 1256 | 1259 | 1214 | 1253 | 1225 | 1267 | 1266
14.72 | 1059 | 1067 | 1017 | 1026 | 1050 | 1104 | 1072 | 1100 | 1005 | 1054 | 1062 | 1120 | 1090 | 1113 | 1084 | 1169 | 1179 | 1187 | 1202 | 1196 | 1241 | 1215 | 1237 | 1155 | 1231
14.73 | 1027 | 1023 | 1020 | 1044 | 1028 | 1018 | 1048 | 1054 | 1073 | 1045 | 1041 | 1045 | 1083 | 1054 | 1133 | 1113 | 1134 | 1130 | 1216 | 1159 | 1176 | 1189 | 1209 | 1144 | 1199
14.74 | 960 | 1047 | 996 | 1027 | 1022 | 1051 | 1048 | 1101 | 1000 | 1021 | 1071 | 1084 | 1085 | 1076 | 1070 | 1167 | 1128 | 1176 | 1139 | 1156 | 1172 | 1154 | 1179 | 1178 | 1212
14.75 | 989 | 1011 | 989 | 1063 | 1031 | 1059 | 1010 | 1044 | 1016 | 969 | 1077 | 1054 | 1055 | 1091 | 1072 | 1117 | 1130 | 1132 | 1158 | 1150 | 1198 | 1105 | 1163 | 1130 | 1140
14.76 | 971 | 1048 | 997 | 973 | 1004 | 973 | 1010 | 963 | 1064 | 1010 | 1025 | 1048 | 1147 | 1106 | 1080 | 1100 | 1124 | 1107 | 1126 | 1149 | 1114 | 1153 | 1167 | 1133 | 1103
14.77 | 980 | 986 | 938 | 1044 | 1026 | 1008 | 1010 | 1044 | 1015 | 1044 | 999 | 1024 | 1077 | 1102 | 1047 | 1055 | 1105 | 1086 | 1131 | 1150 | 1186 | 1157 | 1168 | 1080 | 1100
14.78 | 958 | 986 | 1010 | 971 | 990 | 1016 | 958 | 983 | 1013 | 965 | 1056 | 996 | 1091 | 1020 | 1041 | 1049 | 1162 | 1083 | 1117 | 1114 | 1097 | 1134 | 1235 | 1081 | 1155
14.79 | 977 | 937 | 985 | 994 | 1017 | 1026 | 1018 | 1002 | 994 | 986 | 1006 | 997 | 1033 | 1003 | 1036 | 1061 | 1081 | 1126 | 1113 | 1144 | 1124 | 1070 | 1102 | 1102 | 1155
14.8 | 1037 | 1007 | 977 | 979 | 1032 | 989 | 951 | 977 | 1016 | 995 | 1036 | 1037 | 986 | 1035 | 1063 | 1005 | 1070 | 1074 | 1067 | 1034 | 1088 | 1132 | 1116 | 1097 | 1126
14.81 | 977 | 992 | 995 | 997 | 968 | 986 | 1001 | 995 | 1038 | 984 | 1024 | 1038 | 983 | 1022 | 1018 | 1013 | 1130 | 1092 | 1047 | 1091 | 1083 | 1115 | 1054 | 1084 | 1076
14.82 | 968 | 1007 | 959 | 1011 | 926 | 975 | 945 | 1014 | 975 | 970 | 1017 | 1003 | 1025 | 1011 | 1041 | 1041 | 1063 | 1066 | 1063 | 1063 | 1034 | 1128 | 1071 | 1115 | 1058
14.83 | 880 | 938 | 953 | 1020 | 968 | 969 | 1017 | 1014 | 960 | 1007 | 1030 | 1032 | 1084 | 1094 | 1021 | 1011 | 1106 | 1092 | 1070 | 1078 | 1094 | 1080 | 1048 | 1109 | 1059
14.84 | 953 | 934 | 984 | 934 | 939 | 994 | 964 | 1002 | 987 | 998 | 1049 | 1048 | 1057 | 1064 | 1025 | 1056 | 1093 | 1106 | 1105 | 1102 | 1045 | 1106 | 1078 | 1085 | 1054
14.85 | 978 | 948 | 1080 | 1004 | 1006 | 986 | 1024 | 944 | 969 | 947 | 988 | 966 | 1025 | 984 | 1056 | 1070 | 1017 | 1041 | 1050 | 1153 | 1067 | 1078 | 1108 | 1064 | 1112
14.86 | 968 | 979 | 982 | 976 | 1010 | 993 | 989 | 999 | 976 | 961 | 970 | 1005 | 1012 | 1022 | 1009 | 1060 | 1008 | 1049 | 1123 | 1082 | 1102 | 1097 | 1096 | 1099 | 1064
14.87 | 944 | 934 | 986 | 995 | 950 | 956 | 950 | 998 | 976 | 969 | 959 | 1010 | 1020 | 1030 | 1023 | 1047 | 1025 | 1051 | 1075 | 1043 | 1124 | 1098 | 1156 | 1068 | 1021
14.88 | 950 | 954 | 982 | 935 | 958 | 946 | 994 | 995 | 995 | 975 | 1052 | 988 | 991 | 1036 | 1043 | 1069 | 1034 | 1019 | 1131 | 1031 | 1078 | 1037 | 1071 | 1081 | 1035
14.89 | 943 | 1004 | 940 | 935 | 998 | 991 | 971 | 968 | 1030 | 993 | 1000 | 961 | 1020 | 1023 | 1033 | 979 | 1096 | 1040 | 1040 | 1083 | 1109 | 1084 | 1107 | 1036 | 1116
14.9 | 923 | 964 | 965 | 978 | 1000 | 969 | 1001 | 1000 | 943 | 971 | 988 | 986 | 1018 | 1055 | 998 | 1037 | 1049 | 1089 | 1052 | 1052 | 1078 | 1115 | 1063 | 1070 | 1066
14.91 | 996 | 953 | 963 | 1011 | 970 | 980 | 1020 | 949 | 963 | 999 | 997 | 1046 | 997 | 1039 | 1026 | 1052 | 1016 | 1098 | 1077 | 1097 | 1085 | 1061 | 1108 | 1033 | 1086
14.92 | 954 | 977 | 953 | 963 | 925 | 1009 | 960 | 959 | 955 | 969 | 934 | 970 | 983 | 1012 | 1058 | 1070 | 1075 | 1104 | 1080 | 1061 | 1031 | 1140 | 1078 | 1078 | 1086
14.93 | 916 | 946 | 888 | 962 | 892 | 956 | 954 | 886 | 940 | 931 | 925 | 1048 | 971 | 1027 | 1010 | 1086 | 1075 | 1052 | 1060 | 1054 | 1000 | 1108 | 1055 | 1146 | 1112
14.94 | 974 | 984 | 856 | 983 | 965 | 976 | 1000 | 923 | 988 | 927 | 967 | 958 | 1037 | 1040 | 1041 | 1102 | 1036 | 1090 | 1047 | 1087 | 1077 | 1120 | 1114 | 1092 | 1117
14.95 | 916 | 975 | 954 | 918 | 952 | 945 | 964 | 975 | 1027 | 971 | 963 | 997 | 986 | 1063 | 1037 | 1099 | 1025 | 1065 | 1077 | 1109 | 1047 | 1047 | 1106 | 1120 | 1138
14.96 | 870 | 936 | 933 | 916 | 938 | 963 | 915 | 975 | 955 | 1015 | 991 | 1014 | 998 | 1003 | 1066 | 1094 | 1066 | 1071 | 1034 | 1082 | 1094 | 1071 | 1182 | 1168 | 1130
14.97 | 937 | 942 | 929 | 982 | 916 | 940 | 884 | 1021 | 956 | 1005 | 982 | 984 | 1034 | 1062 | 1057 | 1048 | 1123 | 1092 | 1189 | 1085 | 1106 | 1078 | 1117 | 1166 | 1107
14.98 | 948 | 814 | 939 | 920 | 929 | 938 | 975 | 944 | 956 | 992 | 991 | 972 | 996 | 1010 | 1015 | 1076 | 1067 | 1114 | 1134 | 1144 | 1106 | 1161 | 1156 | 1111 | 1182
14.99 | 950 | 866 | 983 | 926 | 963 | 917 | 906 | 927 | 906 | 955 | 961 | 1009 | 987 | 1066 | 1025 | 1016 | 1122 | 1079 | 1127 | 1151 | 1171 | 1117 | 1170 | 1154 | 1158
15 | 893 | 929 | 935 | 928 | 952 | 975 | 964 | 939 | 975 | 927 | 979 | 931 | 1050 | 990 | 1073 | 1064 | 1095 | 1091 | 1149 | 1157 | 1177 | 1142 | 1211 | 1191 | 1210
15.01 | 925 | 903 | 964 | 968 | 979 | 990 | 970 | 937 | 910 | 938 | 954 | 1041 | 1043 | 1013 | 1046 | 1097 | 1165 | 1114 | 1112 | 1194 | 1195 | 1143 | 1179 | 1157 | 1174
15.02 | 944 | 991 | 915 | 903 | 970 | 946 | 954 | 968 | 898 | 935 | 977 | 958 | 1055 | 1032 | 1069 | 1094 | 1171 | 1147 | 1118 | 1152 | 1229 | 1204 | 1195 | 1223 | 1236
15.03 | 883 | 885 | 900 | 936 | 940 | 971 | 961 | 925 | 918 | 914 | 961 | 933 | 989 | 1043 | 1147 | 1138 | 1142 | 1141 | 1114 | 1162 | 1191 | 1196 | 1270 | 1227 | 1290
15.04 | 966 | 905 | 925 | 934 | 906 | 960 | 963 | 939 | 967 | 920 | 956 | 950 | 1043 | 1047 | 1099 | 1148 | 1187 | 1247 | 1221 | 1218 | 1246 | 1250 | 1196 | 1243 | 1292
15.05 | 925 | 914 | 903 | 916 | 920 | 966 | 925 | 962 | 945 | 923 | 933 | 951 | 1026 | 1173 | 1091 | 1155 | 1159 | 1167 | 1227 | 1264 | 1272 | 1295 | 1339 | 1269 | 1268
15.06 | 893 | 907 | 934 | 953 | 958 | 916 | 912 | 919 | 942 | 961 | 967 | 989 | 1065 | 1142 | 1106 | 1226 | 1225 | 1169 | 1295 | 1268 | 1273 | 1342 | 1309 | 1283 | 1389
15.07 | 952 | 887 | 910 | 907 | 866 | 942 | 878 | 919 | 923 | 954 | 963 | 956 | 1049 | 1082 | 1183 | 1292 | 1302 | 1392 | 1407 | 1376 | 1352 | 1398 | 1374 | 1384 | 1439
15.08 | 897 | 944 | 934 | 949 | 878 | 926 | 927 | 950 | 911 | 933 | 926 | 922 | 1067 | 1123 | 1238 | 1265 | 1377 | 1377 | 1419 | 1454 | 1432 | 1446 | 1519 | 1412 | 1453
15.09 | 918 | 891 | 961 | 915 | 917 | 943 | 982 | 950 | 928 | 909 | 924 | 937 | 1065 | 1169 | 1301 | 1308 | 1407 | 1481 | 1542 | 1497 | 1511 | 1545 | 1551 | 1521 | 1520
15.1 | 907 | 883 | 922 | 909 | 933 | 940 | 903 | 911 | 950 | 997 | 1000 | 934 | 1136 | 1218 | 1351 | 1327 | 1483 | 1559 | 1579 | 1623 | 1616 | 1588 | 1646 | 1618 | 1675
15.11 | 893 | 873 | 900 | 902 | 904 | 911 | 914 | 934 | 946 | 980 | 936 | 937 | 1115 | 1254 | 1387 | 1450 | 1468 | 1658 | 1592 | 1720 | 1656 | 1688 | 1736 | 1712 | 1742
15.12 | 880 | 880 | 928 | 888 | 912 | 897 | 931 | 934 | 901 | 929 | 934 | 937 | 1161 | 1278 | 1367 | 1502 | 1686 | 1732 | 1698 | 1851 | 1773 | 1786 | 1899 | 1903 | 1906
15.13 | 906 | 941 | 895 | 922 | 948 | 892 | 870 | 968 | 958 | 893 | 1001 | 959 | 1247 | 1380 | 1531 | 1595 | 1662 | 1818 | 1939 | 1942 | 1939 | 2006 | 1988 | 2004 | 1934
15.14 | 897 | 944 | 896 | 912 | 923 | 868 | 927 | 870 | 915 | 940 | 950 | 878 | 1253 | 1471 | 1613 | 1795 | 1823 | 1892 | 1976 | 2136 | 2099 | 2103 | 2168 | 2269 | 2179
15.15 | 896 | 946 | 952 | 925 | 985 | 886 | 948 | 907 | 888 | 977 | 945 | 934 | 1342 | 1531 | 1673 | 1878 | 2047 | 2075 | 2196 | 2273 | 2359 | 2293 | 2459 | 2345 | 2389
15.16 | 942 | 902 | 925 | 912 | 880 | 915 | 936 | 969 | 934 | 979 | 897 | 1011 | 1406 | 1566 | 1848 | 1961 | 2234 | 2265 | 2318 | 2539 | 2484 | 2478 | 2575 | 2543 | 2587
15.17 | 882 | 887 | 902 | 906 | 900 | 966 | 876 | 918 | 887 | 951 | 948 | 937 | 1403 | 1678 | 1924 | 2111 | 2343 | 2518 | 2616 | 2714 | 2675 | 2739 | 2707 | 2751 | 2752
15.18 | 839 | 912 | 896 | 945 | 917 | 958 | 882 | 909 | 878 | 922 | 923 | 960 | 1512 | 1804 | 2102 | 2325 | 2535 | 2715 | 2753 | 2826 | 2860 | 2906 | 2992 | 2999 | 3062
15.19 | 858 | 902 | 874 | 934 | 934 | 923 | 924 | 909 | 969 | 911 | 970 | 973 | 1459 | 1975 | 2257 | 2440 | 2660 | 2840 | 2939 | 3079 | 2956 | 3261 | 3223 | 3264 | 3249
15.2 | 834 | 872 | 893 | 926 | 909 | 909 | 930 | 920 | 888 | 897 | 953 | 938 | 1655 | 1934 | 2383 | 2593 | 2839 | 3050 | 3153 | 3304 | 3310 | 3383 | 3471 | 3522 | 3507
15.21 | 882 | 912 | 912 | 897 | 889 | 980 | 886 | 929 | 914 | 911 | 1018 | 935 | 1682 | 2097 | 2447 | 2703 | 2996 | 3226 | 3423 | 3565 | 3751 | 3776 | 3702 | 3808 | 3711
15.22 | 905 | 897 | 943 | 935 | 945 | 941 | 961 | 917 | 961 | 921 | 980 | 968 | 1731 | 2092 | 2582 | 2959 | 3234 | 3520 | 3525 | 3804 | 3849 | 3988 | 3923 | 3988 | 3994
15.23 | 919 | 910 | 918 | 902 | 916 | 913 | 948 | 896 | 865 | 990 | 918 | 954 | 1730 | 2236 | 2698 | 3030 | 3417 | 3563 | 3717 | 3962 | 4128 | 4148 | 4137 | 4240 | 4295
15.24 | 904 | 934 | 919 | 909 | 891 | 930 | 918 | 951 | 924 | 895 | 884 | 959 | 1738 | 2299 | 2761 | 3115 | 3529 | 3806 | 3980 | 4163 | 4310 | 4285 | 4350 | 4390 | 4503
15.25 | 907 | 941 | 899 | 879 | 898 | 931 | 915 | 897 | 939 | 917 | 965 | 931 | 1805 | 2336 | 2780 | 3208 | 3569 | 3940 | 3989 | 4198 | 4363 | 4282 | 4498 | 4508 | 4486
15.26 | 875 | 867 | 899 | 896 | 872 | 919 | 956 | 934 | 959 | 925 | 960 | 910 | 1779 | 2170 | 2788 | 3208 | 3554 | 3834 | 4046 | 4207 | 4425 | 4452 | 4469 | 4547 | 4457
15.27 | 856 | 890 | 879 | 895 | 894 | 940 | 890 | 927 | 919 | 903 | 916 | 1008 | 1760 | 2184 | 2658 | 3190 | 3567 | 3931 | 4126 | 4160 | 4410 | 4514 | 4438 | 4528 | 4636
15.28 | 892 | 863 | 962 | 948 | 955 | 908 | 904 | 893 | 933 | 868 | 966 | 944 | 1717 | 2114 | 2577 | 3067 | 3452 | 3913 | 4172 | 4091 | 4235 | 4356 | 4396 | 4455 | 4460
15.29 | 857 | 915 | 911 | 934 | 944 | 872 | 949 | 922 | 878 | 917 | 963 | 935 | 1723 | 2049 | 2476 | 3016 | 3395 | 3823 | 3940 | 4107 | 4199 | 4248 | 4306 | 4344 | 4323
15.3 | 930 | 917 | 918 | 921 | 946 | 904 | 892 | 911 | 929 | 907 | 910 | 939 | 1591 | 1969 | 2438 | 2785 | 3323 | 3577 | 3741 | 4021 | 4055 | 4207 | 4194 | 4280 | 4364
15.31 | 901 | 917 | 886 | 932 | 920 | 916 | 901 | 896 | 957 | 914 | 964 | 967 | 1552 | 2009 | 2371 | 2729 | 3167 | 3378 | 3551 | 3796 | 3828 | 4109 | 3983 | 4134 | 4156
15.32 | 875 | 867 | 862 | 930 | 911 | 883 | 936 | 880 | 924 | 958 | 944 | 918 | 1493 | 1838 | 2272 | 2535 | 2955 | 3264 | 3514 | 3527 | 3718 | 3833 | 3811 | 3971 | 3871
15.33 | 918 | 924 | 906 | 940 | 904 | 848 | 898 | 897 | 913 | 919 | 908 | 929 | 1402 | 1720 | 2091 | 2381 | 2806 | 3097 | 3352 | 3360 | 3494 | 3509 | 3548 | 3703 | 3768
15.34 | 885 | 903 | 953 | 927 | 915 | 937 | 935 | 906 | 928 | 932 | 992 | 930 | 1376 | 1646 | 2021 | 2335 | 2630 | 2917 | 3124 | 3121 | 3308 | 3402 | 3338 | 3488 | 3514
15.35 | 887 | 926 | 893 | 941 | 923 | 918 | 868 | 908 | 936 | 896 | 905 | 938 | 1346 | 1674 | 1946 | 2085 | 2455 | 2771 | 2906 | 3083 | 3162 | 3260 | 3318 | 3315 | 3342
15.36 | 906 | 849 | 933 | 896 | 918 | 923 | 889 | 931 | 918 | 922 | 941 | 879 | 1305 | 1543 | 1760 | 2055 | 2316 | 2641 | 2766 | 2916 | 3021 | 3113 | 3158 | 3245 | 3237
15.37 | 831 | 926 | 920 | 882 | 904 | 925 | 896 | 895 | 929 | 932 | 921 | 925 | 1255 | 1509 | 1763 | 2027 | 2303 | 2462 | 2644 | 2777 | 2900 | 2974 | 2946 | 3050 | 3033
15.38 | 877 | 921 | 905 | 880 | 928 | 898 | 862 | 911 | 970 | 924 | 909 | 935 | 1210 | 1459 | 1612 | 1904 | 2191 | 2380 | 2483 | 2722 | 2710 | 2868 | 2819 | 2896 | 2943
15.39 | 890 | 919 | 949 | 865 | 926 | 883 | 944 | 945 | 924 | 946 | 965 | 954 | 1133 | 1368 | 1564 | 1805 | 2026 | 2219 | 2326 | 2505 | 2600 | 2664 | 2670 | 2680 | 2686
15.4 | 854 | 887 | 861 | 985 | 882 | 887 | 910 | 920 | 881 | 898 | 949 | 927 | 1164 | 1313 | 1481 | 1685 | 1904 | 2184 | 2297 | 2376 | 2487 | 2528 | 2507 | 2520 | 2592
15.41 | 857 | 879 | 871 | 889 | 914 | 897 | 918 | 906 | 939 | 926 | 951 | 912 | 1165 | 1273 | 1451 | 1563 | 1780 | 2023 | 2159 | 2274 | 2358 | 2471 | 2404 | 2387 | 2506
15.42 | 911 | 889 | 872 | 909 | 886 | 907 | 884 | 940 | 855 | 907 | 909 | 956 | 1136 | 1237 | 1445 | 1574 | 1719 | 1920 | 2112 | 2139 | 2196 | 2258 | 2345 | 2334 | 2378
15.43 | 870 | 933 | 879 | 913 | 932 | 889 | 914 | 913 | 970 | 884 | 941 | 952 | 1044 | 1234 | 1347 | 1490 | 1694 | 1799 | 2020 | 2078 | 2096 | 2184 | 2095 | 2229 | 2168
15.44 | 895 | 918 | 887 | 897 | 937 | 935 | 892 | 936 | 872 | 929 | 949 | 931 | 1032 | 1214 | 1215 | 1378 | 1539 | 1705 | 1923 | 1969 | 1975 | 2091 | 2070 | 2042 | 2033
15.45 | 878 | 876 | 863 | 927 | 892 | 886 | 876 | 923 | 891 | 898 | 912 | 897 | 1021 | 1150 | 1212 | 1355 | 1467 | 1664 | 1712 | 1842 | 1937 | 1860 | 1943 | 1973 | 1995
15.46 | 874 | 915 | 903 | 924 | 918 | 904 | 870 | 874 | 959 | 937 | 918 | 917 | 1043 | 1110 | 1158 | 1362 | 1417 | 1573 | 1654 | 1761 | 1772 | 1757 | 1871 | 1856 | 1831
15.47 | 906 | 874 | 883 | 915 | 861 | 905 | 989 | 902 | 947 | 890 | 959 | 858 | 1025 | 1094 | 1122 | 1240 | 1387 | 1452 | 1560 | 1685 | 1643 | 1662 | 1748 | 1756 | 1787
15.48 | 924 | 914 | 838 | 875 | 893 | 894 | 939 | 931 | 896 | 937 | 922 | 941 | 1043 | 1020 | 1154 | 1292 | 1344 | 1414 | 1487 | 1605 | 1569 | 1560 | 1605 | 1642 | 1683
15.49 | 896 | 903 | 902 | 884 | 936 | 867 | 954 | 903 | 954 | 939 | 919 | 943 | 1003 | 1050 | 1107 | 1128 | 1212 | 1354 | 1373 | 1449 | 1531 | 1522 | 1409 | 1505 | 1605
15.5 | 847 | 888 | 920 | 926 | 889 | 927 | 902 | 858 | 950 | 940 | 925 | 968 | 1003 | 1038 | 1094 | 1120 | 1220 | 1270 | 1292 | 1401 | 1437 | 1441 | 1442 | 1498 | 1499
15.51 | 866 | 896 | 879 | 951 | 894 | 925 | 904 | 929 | 959 | 925 | 941 | 927 | 991 | 1032 | 1068 | 1143 | 1199 | 1247 | 1301 | 1378 | 1421 | 1382 | 1396 | 1399 | 1457
15.52 | 879 | 943 | 893 | 868 | 888 | 890 | 935 | 937 | 952 | 976 | 949 | 937 | 973 | 1025 | 1018 | 1155 | 1216 | 1169 | 1267 | 1293 | 1396 | 1323 | 1361 | 1343 | 1396
15.53 | 917 | 893 | 878 | 896 | 933 | 865 | 927 | 874 | 941 | 927 | 973 | 940 | 995 | 1001 | 1031 | 1118 | 1168 | 1158 | 1256 | 1230 | 1273 | 1253 | 1373 | 1299 | 1382
15.54 | 924 | 940 | 898 | 933 | 893 | 913 | 910 | 898 | 951 | 899 | 944 | 956 | 939 | 1000 | 1004 | 1048 | 1107 | 1171 | 1184 | 1215 | 1218 | 1244 | 1281 | 1294 | 1300
15.55 | 899 | 904 | 916 | 928 | 916 | 920 | 931 | 935 | 950 | 943 | 971 | 969 | 964 | 1020 | 1007 | 1077 | 1044 | 1152 | 1117 | 1197 | 1199 | 1230 | 1242 | 1246 | 1199
15.56 | 917 | 845 | 861 | 926 | 881 | 919 | 939 | 934 | 923 | 975 | 928 | 961 | 902 | 1047 | 1008 | 1069 | 1051 | 1115 | 1093 | 1188 | 1182 | 1168 | 1176 | 1175 | 1198
15.57 | 864 | 854 | 912 | 874 | 922 | 896 | 918 | 935 | 899 | 949 | 899 | 965 | 949 | 923 | 985 | 996 | 1044 | 1064 | 1094 | 1118 | 1183 | 1149 | 1128 | 1138 | 1131
15.58 | 910 | 869 | 943 | 933 | 944 | 969 | 941 | 939 | 914 | 911 | 918 | 952 | 945 | 962 | 987 | 1008 | 1062 | 1111 | 1076 | 1088 | 1074 | 1143 | 1180 | 1170 | 1145
15.59 | 947 | 916 | 881 | 943 | 926 | 937 | 949 | 944 | 906 | 912 | 950 | 988 | 948 | 982 | 983 | 1011 | 1028 | 1022 | 1042 | 1091 | 1118 | 1097 | 1102 | 1152 | 1124
15.6 | 921 | 881 | 933 | 966 | 968 | 900 | 948 | 904 | 948 | 938 | 900 | 944 | 964 | 983 | 971 | 1013 | 1022 | 969 | 1041 | 1032 | 1083 | 1060 | 1098 | 1160 | 1128
15.61 | 924 | 903 | 949 | 914 | 944 | 972 | 943 | 979 | 930 | 970 | 907 | 951 | 935 | 1016 | 989 | 1006 | 1009 | 1099 | 1041 | 1109 | 1066 | 1102 | 1044 | 1108 | 1118
15.62 | 919 | 927 | 965 | 913 | 921 | 907 | 932 | 914 | 938 | 948 | 921 | 1035 | 965 | 976 | 994 | 950 | 1032 | 996 | 1059 | 1055 | 1055 | 1085 | 1121 | 1091 | 1078
15.63 | 895 | 950 | 910 | 933 | 930 | 951 | 864 | 926 | 997 | 952 | 922 | 975 | 961 | 952 | 1015 | 1032 | 1079 | 1031 | 1031 | 1054 | 1042 | 1048 | 1058 | 1079 | 1101
15.64 | 935 | 902 | 979 | 917 | 969 | 920 | 913 | 959 | 927 | 951 | 943 | 1008 | 979 | 952 | 966 | 979 | 1032 | 1060 | 1037 | 1033 | 1023 | 1070 | 1077 | 1061 | 1101
15.65 | 906 | 919 | 929 | 938 | 917 | 969 | 932 | 950 | 940 | 982 | 946 | 947 | 992 | 967 | 918 | 1032 | 981 | 989 | 1011 | 1004 | 1088 | 1057 | 1011 | 1056 | 1052
15.66 | 941 | 918 | 915 | 936 | 975 | 908 | 986 | 937 | 991 | 1022 | 974 | 968 | 977 | 1006 | 971 | 971 | 974 | 994 | 1042 | 994 | 1067 | 1017 | 1060 | 1016 | 1016
15.67 | 998 | 968 | 963 | 926 | 952 | 954 | 955 | 954 | 1015 | 985 | 1012 | 995 | 991 | 1019 | 986 | 971 | 1035 | 1062 | 1053 | 1010 | 1048 | 1056 | 1044 | 1068 | 1018
15.68 | 1071 | 998 | 1003 | 991 | 1008 | 962 | 997 | 1008 | 1011 | 1042 | 1010 | 1048 | 996 | 1035 | 1078 | 1002 | 976 | 1037 | 1006 | 1063 | 1017 | 1047 | 1031 | 1050 | 1015
15.69 | 1062 | 1008 | 1057 | 1046 | 989 | 1011 | 1070 | 1086 | 1082 | 1045 | 1015 | 1010 | 1035 | 1048 | 1036 | 1024 | 1011 | 1019 | 972 | 1047 | 1019 | 1033 | 977 | 993 | 1074
15.7 | 1051 | 1048 | 1087 | 1041 | 1098 | 1051 | 1026 | 1082 | 1049 | 1062 | 1077 | 1105 | 1058 | 1036 | 998 | 987 | 1025 | 1016 | 999 | 1047 | 1026 | 999 | 946 | 1016 | 1029
15.71 | 1129 | 1122 | 1056 | 1097 | 1118 | 1103 | 1070 | 1076 | 1102 | 1138 | 1097 | 1110 | 1091 | 1141 | 989 | 1049 | 1063 | 1065 | 1020 | 999 | 997 | 1004 | 1032 | 969 | 1031
15.72 | 1155 | 1129 | 1179 | 1153 | 1140 | 1144 | 1119 | 1172 | 1186 | 1132 | 1109 | 1164 | 1150 | 1107 | 1083 | 1085 | 1082 | 1089 | 1030 | 1054 | 1028 | 1008 | 1012 | 1017 | 970
15.73 | 1206 | 1219 | 1147 | 1205 | 1197 | 1258 | 1279 | 1196 | 1182 | 1262 | 1211 | 1256 | 1217 | 1164 | 1126 | 1087 | 1039 | 1049 | 1149 | 1060 | 1061 | 1024 | 1048 | 1060 | 1070
15.74 | 1341 | 1311 | 1317 | 1315 | 1304 | 1350 | 1287 | 1387 | 1352 | 1317 | 1334 | 1283 | 1248 | 1233 | 1197 | 1204 | 1150 | 1062 | 1106 | 1088 | 1083 | 1067 | 1080 | 1020 | 1033
15.75 | 1431 | 1386 | 1312 | 1440 | 1414 | 1421 | 1413 | 1329 | 1463 | 1384 | 1402 | 1326 | 1273 | 1249 | 1201 | 1214 | 1197 | 1085 | 1114 | 1049 | 1035 | 1094 | 1067 | 1033 | 1031
15.76 | 1528 | 1471 | 1442 | 1456 | 1502 | 1507 | 1471 | 1475 | 1457 | 1474 | 1490 | 1467 | 1330 | 1364 | 1289 | 1251 | 1239 | 1160 | 1131 | 1100 | 1085 | 1106 | 1068 | 1074 | 1025
15.77 | 1595 | 1640 | 1578 | 1558 | 1652 | 1626 | 1573 | 1574 | 1567 | 1602 | 1575 | 1527 | 1434 | 1367 | 1300 | 1288 | 1221 | 1192 | 1105 | 1153 | 1085 | 1080 | 1156 | 1072 | 1076
15.78 | 1717 | 1727 | 1798 | 1727 | 1706 | 1739 | 1715 | 1735 | 1682 | 1710 | 1669 | 1711 | 1572 | 1510 | 1374 | 1315 | 1247 | 1239 | 1174 | 1144 | 1126 | 1123 | 1098 | 1072 | 1023
15.79 | 1925 | 1850 | 1832 | 1823 | 1754 | 1872 | 1815 | 1826 | 1765 | 1769 | 1816 | 1809 | 1571 | 1574 | 1436 | 1459 | 1362 | 1248 | 1213 | 1162 | 1097 | 1138 | 1116 | 1083 | 1079
15.8 | 2070 | 1873 | 1981 | 1930 | 1859 | 1939 | 1979 | 1906 | 1911 | 1890 | 1924 | 1887 | 1740 | 1673 | 1505 | 1523 | 1406 | 1274 | 1228 | 1179 | 1222 | 1178 | 1104 | 1028 | 1051
15.81 | 2116 | 2020 | 2068 | 2019 | 2046 | 2103 | 2045 | 2010 | 2077 | 2097 | 2064 | 2076 | 1832 | 1745 | 1621 | 1587 | 1465 | 1312 | 1326 | 1148 | 1225 | 1118 | 1185 | 1110 | 1099
15.82 | 2067 | 2141 | 2132 | 2053 | 2145 | 2121 | 2132 | 2132 | 2144 | 2102 | 2078 | 2082 | 1891 | 1827 | 1705 | 1573 | 1492 | 1362 | 1337 | 1238 | 1183 | 1174 | 1194 | 1070 | 1042
15.83 | 2077 | 2102 | 2056 | 2133 | 2149 | 2094 | 2129 | 2181 | 2127 | 2151 | 2169 | 2148 | 1955 | 1865 | 1805 | 1684 | 1597 | 1427 | 1359 | 1274 | 1217 | 1204 | 1163 | 1118 | 1139
15.84 | 2017 | 2056 | 2085 | 2096 | 2168 | 2104 | 2026 | 2094 | 2088 | 2132 | 2081 | 2054 | 2033 | 1878 | 1765 | 1697 | 1592 | 1460 | 1371 | 1345 | 1269 | 1205 | 1196 | 1179 | 1121
15.85 | 1919 | 1974 | 2077 | 2089 | 1993 | 2082 | 2048 | 2005 | 2042 | 2038 | 2033 | 2001 | 1933 | 1856 | 1767 | 1687 | 1598 | 1467 | 1492 | 1327 | 1270 | 1264 | 1235 | 1235 | 1096
15.86 | 1921 | 1886 | 1935 | 1898 | 1979 | 1965 | 1915 | 1956 | 2003 | 1941 | 1935 | 1986 | 1866 | 1778 | 1743 | 1666 | 1563 | 1478 | 1429 | 1362 | 1260 | 1281 | 1296 | 1216 | 1197
15.87 | 1765 | 1843 | 1847 | 1883 | 1870 | 1842 | 1863 | 1804 | 1829 | 1833 | 1872 | 1924 | 1761 | 1723 | 1706 | 1617 | 1553 | 1437 | 1415 | 1343 | 1308 | 1254 | 1166 | 1221 | 1140
15.88 | 1712 | 1691 | 1690 | 1675 | 1725 | 1759 | 1731 | 1726 | 1753 | 1758 | 1760 | 1772 | 1745 | 1621 | 1645 | 1637 | 1520 | 1437 | 1392 | 1348 | 1266 | 1247 | 1176 | 1240 | 1203
15.89 | 1597 | 1642 | 1642 | 1625 | 1565 | 1644 | 1647 | 1611 | 1637 | 1615 | 1648 | 1695 | 1575 | 1576 | 1555 | 1517 | 1517 | 1428 | 1372 | 1307 | 1234 | 1297 | 1180 | 1216 | 1160
15.9 | 1579 | 1557 | 1532 | 1592 | 1505 | 1589 | 1503 | 1598 | 1583 | 1524 | 1593 | 1568 | 1503 | 1513 | 1529 | 1444 | 1513 | 1446 | 1348 | 1333 | 1245 | 1321 | 1170 | 1157 | 1169
15.91 | 1454 | 1522 | 1503 | 1519 | 1473 | 1504 | 1474 | 1485 | 1464 | 1556 | 1543 | 1537 | 1517 | 1451 | 1483 | 1467 | 1411 | 1390 | 1358 | 1266 | 1229 | 1285 | 1237 | 1182 | 1236
15.92 | 1383 | 1378 | 1340 | 1397 | 1444 | 1481 | 1400 | 1449 | 1454 | 1424 | 1420 | 1474 | 1496 | 1437 | 1406 | 1465 | 1415 | 1346 | 1309 | 1298 | 1249 | 1290 | 1237 | 1264 | 1257
15.93 | 1321 | 1345 | 1385 | 1339 | 1373 | 1431 | 1427 | 1369 | 1353 | 1338 | 1357 | 1391 | 1396 | 1434 | 1463 | 1378 | 1378 | 1356 | 1318 | 1300 | 1301 | 1214 | 1330 | 1249 | 1222
15.94 | 1283 | 1246 | 1367 | 1353 | 1353 | 1374 | 1313 | 1374 | 1270 | 1336 | 1340 | 1312 | 1334 | 1332 | 1355 | 1404 | 1357 | 1383 | 1286 | 1363 | 1268 | 1272 | 1208 | 1251 | 1224
15.95 | 1301 | 1271 | 1281 | 1283 | 1246 | 1215 | 1337 | 1320 | 1293 | 1231 | 1292 | 1265 | 1387 | 1382 | 1283 | 1364 | 1360 | 1324 | 1292 | 1327 | 1301 | 1197 | 1276 | 1274 | 1242
15.96 | 1224 | 1184 | 1225 | 1242 | 1225 | 1264 | 1232 | 1223 | 1214 | 1167 | 1285 | 1289 | 1383 | 1319 | 1386 | 1396 | 1337 | 1408 | 1391 | 1315 | 1287 | 1318 | 1322 | 1272 | 1264
15.97 | 1190 | 1157 | 1179 | 1193 | 1226 | 1194 | 1164 | 1204 | 1272 | 1161 | 1209 | 1225 | 1321 | 1305 | 1368 | 1370 | 1422 | 1395 | 1400 | 1441 | 1402 | 1386 | 1350 | 1336 | 1331
15.98 | 1171 | 1149 | 1192 | 1188 | 1146 | 1199 | 1136 | 1179 | 1155 | 1177 | 1177 | 1197 | 1274 | 1333 | 1342 | 1386 | 1399 | 1430 | 1367 | 1437 | 1377 | 1379 | 1352 | 1426 | 1425
15.99 | 1102 | 1121 | 1115 | 1105 | 1101 | 1157 | 1135 | 1149 | 1159 | 1157 | 1194 | 1169 | 1283 | 1283 | 1359 | 1345 | 1356 | 1442 | 1411 | 1399 | 1531 | 1384 | 1388 | 1422 | 1410
16 | 1128 | 1124 | 1142 | 1140 | 1098 | 1131 | 1157 | 1074 | 1157 | 1141 | 1121 | 1140 | 1247 | 1226 | 1360 | 1391 | 1459 | 1463 | 1501 | 1467 | 1469 | 1439 | 1490 | 1476 | 1487
16.01 | 1071 | 1072 | 1074 | 1164 | 1105 | 1115 | 1117 | 1088 | 1099 | 1105 | 1126 | 1124 | 1220 | 1264 | 1248 | 1353 | 1406 | 1480 | 1436 | 1551 | 1474 | 1481 | 1523 | 1580 | 1431
16.02 | 1069 | 1130 | 1189 | 1075 | 1070 | 1076 | 1099 | 1179 | 1119 | 1074 | 1109 | 1111 | 1158 | 1271 | 1265 | 1350 | 1372 | 1446 | 1461 | 1508 | 1532 | 1482 | 1577 | 1543 | 1506
16.03 | 1053 | 1099 | 1085 | 1076 | 1122 | 1054 | 1065 | 1099 | 1074 | 1080 | 1148 | 1113 | 1205 | 1259 | 1304 | 1366 | 1389 | 1398 | 1452 | 1422 | 1467 | 1495 | 1493 | 1517 | 1531
16.04 | 1067 | 1076 | 1079 | 1067 | 1121 | 1090 | 1047 | 1140 | 1081 | 1102 | 1099 | 1089 | 1179 | 1268 | 1250 | 1276 | 1330 | 1392 | 1370 | 1445 | 1507 | 1474 | 1486 | 1529 | 1521
16.05 | 1096 | 1071 | 1078 | 1130 | 1096 | 1084 | 1099 | 1106 | 1118 | 1079 | 1110 | 1045 | 1148 | 1164 | 1234 | 1221 | 1305 | 1347 | 1422 | 1405 | 1474 | 1451 | 1575 | 1445 | 1568
16.06 | 1126 | 1104 | 1110 | 1071 | 1106 | 1072 | 1044 | 1105 | 1136 | 1122 | 1079 | 1127 | 1170 | 1186 | 1207 | 1221 | 1272 | 1375 | 1394 | 1398 | 1444 | 1443 | 1486 | 1454 | 1508
16.07 | 1066 | 1050 | 1117 | 1110 | 1112 | 1064 | 1107 | 1092 | 1087 | 1100 | 1086 | 1129 | 1198 | 1198 | 1145 | 1224 | 1227 | 1348 | 1314 | 1366 | 1407 | 1443 | 1448 | 1434 | 1489
16.08 | 1141 | 1087 | 1071 | 1125 | 1085 | 1072 | 1129 | 1128 | 1118 | 1112 | 1129 | 1119 | 1181 | 1084 | 1149 | 1220 | 1216 | 1293 | 1346 | 1308 | 1373 | 1389 | 1405 | 1447 | 1451
16.09 | 1099 | 1095 | 1095 | 1170 | 1186 | 1139 | 1109 | 1121 | 1096 | 1109 | 1137 | 1066 | 1133 | 1075 | 1172 | 1200 | 1196 | 1230 | 1370 | 1285 | 1379 | 1353 | 1360 | 1351 | 1393
16.1 | 1155 | 1115 | 1123 | 1078 | 1096 | 1103 | 1123 | 1172 | 1102 | 1189 | 1157 | 1102 | 1165 | 1113 | 1112 | 1157 | 1136 | 1204 | 1316 | 1268 | 1315 | 1335 | 1324 | 1404 | 1362
16.11 | 1138 | 1154 | 1180 | 1128 | 1106 | 1162 | 1117 | 1095 | 1114 | 1122 | 1146 | 1135 | 1085 | 1138 | 1171 | 1183 | 1133 | 1189 | 1258 | 1315 | 1257 | 1241 | 1274 | 1323 | 1308
16.12 | 1188 | 1125 | 1161 | 1206 | 1182 | 1140 | 1118 | 1182 | 1171 | 1169 | 1153 | 1155 | 1125 | 1150 | 1138 | 1135 | 1171 | 1149 | 1245 | 1209 | 1230 | 1299 | 1269 | 1300 | 1325
16.13 | 1233 | 1134 | 1185 | 1155 | 1140 | 1156 | 1231 | 1201 | 1215 | 1233 | 1170 | 1208 | 1121 | 1125 | 1191 | 1177 | 1268 | 1177 | 1182 | 1255 | 1227 | 1289 | 1282 | 1251 | 1310
16.14 | 1263 | 1245 | 1176 | 1207 | 1183 | 1186 | 1195 | 1222 | 1243 | 1176 | 1154 | 1133 | 1147 | 1155 | 1136 | 1170 | 1232 | 1179 | 1204 | 1232 | 1225 | 1195 | 1253 | 1282 | 1256
16.15 | 1257 | 1247 | 1239 | 1280 | 1220 | 1254 | 1192 | 1262 | 1251 | 1225 | 1206 | 1219 | 1120 | 1168 | 1164 | 1137 | 1125 | 1187 | 1196 | 1202 | 1230 | 1224 | 1207 | 1258 | 1313
16.16 | 1222 | 1250 | 1345 | 1266 | 1245 | 1294 | 1223 | 1354 | 1276 | 1295 | 1321 | 1285 | 1185 | 1206 | 1186 | 1195 | 1189 | 1192 | 1178 | 1185 | 1265 | 1218 | 1227 | 1272 | 1167
16.17 | 1335 | 1274 | 1351 | 1315 | 1292 | 1308 | 1308 | 1358 | 1331 | 1340 | 1287 | 1288 | 1210 | 1204 | 1236 | 1126 | 1154 | 1213 | 1174 | 1226 | 1155 | 1211 | 1265 | 1169 | 1195
16.18 | 1401 | 1318 | 1342 | 1377 | 1369 | 1435 | 1347 | 1348 | 1324 | 1304 | 1366 | 1376 | 1168 | 1161 | 1153 | 1169 | 1096 | 1137 | 1138 | 1274 | 1216 | 1176 | 1188 | 1171 | 1226
16.19 | 1410 | 1456 | 1450 | 1466 | 1445 | 1425 | 1433 | 1425 | 1448 | 1389 | 1383 | 1443 | 1321 | 1246 | 1217 | 1144 | 1129 | 1121 | 1257 | 1216 | 1198 | 1195 | 1176 | 1173 | 1178
16.2 | 1467 | 1475 | 1429 | 1439 | 1403 | 1525 | 1446 | 1424 | 1510 | 1430 | 1465 | 1425 | 1377 | 1277 | 1219 | 1154 | 1117 | 1140 | 1112 | 1210 | 1199 | 1176 | 1219 | 1213 | 1186
16.21 | 1587 | 1553 | 1544 | 1531 | 1532 | 1599 | 1522 | 1533 | 1522 | 1559 | 1535 | 1492 | 1371 | 1284 | 1256 | 1205 | 1172 | 1141 | 1152 | 1187 | 1153 | 1110 | 1159 | 1177 | 1135
16.22 | 1667 | 1613 | 1610 | 1651 | 1641 | 1587 | 1617 | 1629 | 1650 | 1620 | 1599 | 1610 | 1403 | 1344 | 1213 | 1225 | 1185 | 1207 | 1188 | 1095 | 1148 | 1169 | 1176 | 1113 | 1122
16.23 | 1728 | 1754 | 1665 | 1785 | 1562 | 1732 | 1766 | 1796 | 1700 | 1760 | 1686 | 1682 | 1453 | 1313 | 1297 | 1208 | 1184 | 1199 | 1108 | 1109 | 1132 | 1172 | 1116 | 1146 | 1120
16.24 | 1809 | 1809 | 1742 | 1838 | 1768 | 1825 | 1808 | 1859 | 1740 | 1830 | 1772 | 1791 | 1518 | 1498 | 1302 | 1222 | 1154 | 1187 | 1135 | 1174 | 1151 | 1094 | 1106 | 1156 | 1073
16.25 | 1973 | 1849 | 1940 | 1958 | 1927 | 1891 | 1895 | 1890 | 1885 | 1865 | 1880 | 1838 | 1632 | 1507 | 1430 | 1307 | 1256 | 1154 | 1149 | 1121 | 1145 | 1129 | 1092 | 1101 | 1100
16.26 | 2030 | 1983 | 2070 | 1986 | 2002 | 2036 | 2012 | 2012 | 2045 | 2060 | 2000 | 1988 | 1695 | 1507 | 1432 | 1333 | 1279 | 1196 | 1198 | 1161 | 1022 | 1111 | 1093 | 1069 | 1069
16.27 | 2121 | 2095 | 2144 | 2135 | 2133 | 2156 | 2104 | 2095 | 2139 | 2065 | 2142 | 2112 | 1825 | 1644 | 1503 | 1347 | 1261 | 1192 | 1152 | 1144 | 1144 | 1127 | 1107 | 1072 | 1130
16.28 | 2322 | 2300 | 2305 | 2210 | 2269 | 2290 | 2312 | 2279 | 2339 | 2276 | 2312 | 2246 | 1825 | 1759 | 1631 | 1414 | 1223 | 1282 | 1198 | 1115 | 1113 | 1086 | 1099 | 1073 | 1085
16.29 | 2508 | 2372 | 2416 | 2391 | 2442 | 2410 | 2389 | 2440 | 2400 | 2435 | 2415 | 2411 | 1979 | 1833 | 1622 | 1507 | 1375 | 1239 | 1192 | 1166 | 1144 | 1110 | 1089 | 1090 | 1086
16.3 | 2557 | 2535 | 2533 | 2560 | 2541 | 2596 | 2527 | 2527 | 2444 | 2493 | 2694 | 2602 | 2094 | 1895 | 1694 | 1550 | 1423 | 1290 | 1240 | 1209 | 1107 | 1165 | 1080 | 1088 | 1078
16.31 | 2647 | 2678 | 2631 | 2680 | 2820 | 2705 | 2677 | 2673 | 2697 | 2698 | 2630 | 2656 | 2284 | 2042 | 1779 | 1573 | 1490 | 1333 | 1240 | 1138 | 1106 | 1201 | 1102 | 1104 | 1065
16.32 | 2856 | 2800 | 2850 | 2817 | 2740 | 2856 | 2834 | 2799 | 2826 | 2788 | 2818 | 2757 | 2336 | 2113 | 1807 | 1706 | 1478 | 1304 | 1292 | 1179 | 1168 | 1170 | 1162 | 1058 | 1103
16.33 | 2984 | 2967 | 2913 | 2908 | 2789 | 2885 | 2842 | 2869 | 2866 | 2974 | 2883 | 2940 | 2503 | 2233 | 1919 | 1801 | 1499 | 1338 | 1293 | 1251 | 1210 | 1122 | 1164 | 1064 | 1069
16.34 | 3042 | 2930 | 3024 | 2957 | 2962 | 3030 | 3035 | 2921 | 2896 | 3095 | 3023 | 2905 | 2550 | 2292 | 2075 | 1787 | 1519 | 1427 | 1381 | 1201 | 1283 | 1141 | 1143 | 1116 | 1085
16.35 | 3024 | 3056 | 3049 | 3087 | 3014 | 3051 | 3104 | 3030 | 3089 | 2989 | 2952 | 3014 | 2619 | 2259 | 2081 | 1845 | 1519 | 1428 | 1373 | 1251 | 1221 | 1131 | 1129 | 1094 | 1125
16.36 | 3118 | 2985 | 3039 | 3106 | 3035 | 3127 | 3028 | 3098 | 3125 | 3047 | 3081 | 3144 | 2758 | 2345 | 2120 | 1917 | 1623 | 1404 | 1415 | 1223 | 1241 | 1139 | 1135 | 1084 | 1103
16.37 | 3132 | 3062 | 3043 | 3063 | 3115 | 3154 | 3099 | 3177 | 3091 | 3094 | 3114 | 3168 | 2837 | 2447 | 2107 | 1948 | 1642 | 1462 | 1321 | 1291 | 1250 | 1189 | 1152 | 1080 | 1116
16.38 | 3095 | 3088 | 3033 | 3059 | 3036 | 3202 | 3099 | 3103 | 3117 | 3109 | 3149 | 3151 | 2632 | 2365 | 2137 | 1980 | 1673 | 1512 | 1350 | 1309 | 1228 | 1220 | 1095 | 1129 | 1119
16.39 | 2973 | 3036 | 2995 | 3059 | 3004 | 3084 | 2972 | 3077 | 3051 | 3028 | 3014 | 2995 | 2710 | 2318 | 2079 | 1824 | 1634 | 1536 | 1402 | 1264 | 1253 | 1210 | 1136 | 1147 | 1082
16.4 | 2883 | 3032 | 3026 | 2911 | 3036 | 3014 | 2979 | 2963 | 2992 | 2943 | 2946 | 2950 | 2730 | 2432 | 2099 | 1913 | 1683 | 1514 | 1389 | 1260 | 1289 | 1261 | 1178 | 1178 | 1102
16.41 | 2871 | 2886 | 2886 | 2967 | 2931 | 2958 | 2987 | 2993 | 2918 | 2838 | 2870 | 2972 | 2605 | 2324 | 2060 | 1872 | 1594 | 1501 | 1391 | 1255 | 1242 | 1180 | 1211 | 1133 | 1163
16.42 | 2897 | 2780 | 2857 | 2804 | 2942 | 2887 | 2762 | 2889 | 2861 | 2873 | 2922 | 2787 | 2563 | 2354 | 2135 | 1926 | 1710 | 1467 | 1336 | 1301 | 1231 | 1191 | 1213 | 1135 | 1107
16.43 | 2789 | 2885 | 2882 | 2845 | 2783 | 2912 | 2873 | 2840 | 2841 | 2856 | 2827 | 2816 | 2531 | 2355 | 2162 | 1897 | 1674 | 1485 | 1382 | 1291 | 1304 | 1214 | 1212 | 1135 | 1112
16.44 | 2816 | 2827 | 2938 | 2893 | 2787 | 2873 | 2794 | 2784 | 2820 | 2754 | 2847 | 2822 | 2446 | 2263 | 2031 | 1873 | 1689 | 1508 | 1347 | 1357 | 1290 | 1244 | 1150 | 1137 | 1133
16.45 | 2833 | 2825 | 2866 | 2842 | 2831 | 2850 | 2814 | 2878 | 2890 | 2764 | 2877 | 2858 | 2482 | 2337 | 2046 | 1904 | 1663 | 1543 | 1435 | 1325 | 1261 | 1240 | 1164 | 1148 | 1117
16.46 | 2877 | 2865 | 2884 | 2891 | 2789 | 2880 | 2777 | 2820 | 2746 | 2753 | 2910 | 2857 | 2529 | 2278 | 2051 | 1924 | 1682 | 1517 | 1376 | 1320 | 1247 | 1237 | 1186 | 1160 | 1156
16.47 | 2990 | 2943 | 2801 | 3028 | 2912 | 2886 | 2919 | 2977 | 2819 | 2981 | 2907 | 2914 | 2555 | 2393 | 2106 | 1933 | 1699 | 1499 | 1359 | 1267 | 1258 | 1198 | 1197 | 1209 | 1163
16.48 | 3105 | 2934 | 2985 | 3000 | 2986 | 2950 | 3076 | 2983 | 2972 | 3070 | 2995 | 2907 | 2601 | 2344 | 2212 | 1989 | 1682 | 1566 | 1374 | 1346 | 1377 | 1235 | 1186 | 1182 | 1180
16.49 | 3221 | 3201 | 3137 | 3151 | 3123 | 3099 | 3189 | 3204 | 3149 | 3176 | 3015 | 3106 | 2732 | 2414 | 2238 | 2025 | 1807 | 1634 | 1392 | 1387 | 1256 | 1251 | 1195 | 1153 | 1174
16.5 | 3406 | 3362 | 3341 | 3280 | 3388 | 3218 | 3303 | 3298 | 3290 | 3333 | 3211 | 3297 | 2734 | 2587 | 2349 | 2073 | 1759 | 1641 | 1476 | 1370 | 1316 | 1280 | 1268 | 1201 | 1116
16.51 | 3494 | 3592 | 3434 | 3492 | 3570 | 3399 | 3460 | 3415 | 3362 | 3438 | 3559 | 3376 | 2864 | 2711 | 2356 | 2062 | 1832 | 1707 | 1521 | 1377 | 1356 | 1332 | 1282 | 1289 | 1187
16.52 | 3757 | 3710 | 3620 | 3682 | 3696 | 3579 | 3734 | 3688 | 3595 | 3632 | 3560 | 3563 | 3047 | 2855 | 2452 | 2239 | 1996 | 1718 | 1573 | 1443 | 1411 | 1326 | 1270 | 1232 | 1196
16.53 | 3905 | 3828 | 3809 | 3883 | 3834 | 3834 | 3847 | 3797 | 3839 | 3852 | 3747 | 3738 | 3206 | 2937 | 2622 | 2313 | 2023 | 1811 | 1561 | 1461 | 1394 | 1367 | 1354 | 1275 | 1211
16.54 | 4043 | 4023 | 3994 | 4009 | 4094 | 3934 | 4040 | 4086 | 3968 | 3972 | 3943 | 3940 | 3391 | 3175 | 2732 | 2414 | 2043 | 1777 | 1661 | 1526 | 1431 | 1356 | 1358 | 1308 | 1216
16.55 | 4228 | 4260 | 4200 | 4127 | 4177 | 4046 | 4177 | 4086 | 4183 | 3977 | 4039 | 4070 | 3416 | 3232 | 2869 | 2611 | 2137 | 1858 | 1698 | 1560 | 1494 | 1400 | 1333 | 1318 | 1271
16.56 | 4284 | 4197 | 4125 | 4222 | 4124 | 4167 | 4166 | 4288 | 4211 | 4170 | 4185 | 4116 | 3613 | 3268 | 2993 | 2562 | 2176 | 1883 | 1720 | 1648 | 1500 | 1466 | 1438 | 1362 | 1337
16.57 | 4197 | 4249 | 4216 | 4217 | 4160 | 4211 | 4094 | 4320 | 4134 | 4109 | 4191 | 4248 | 3527 | 3385 | 2857 | 2711 | 2248 | 2082 | 1802 | 1605 | 1580 | 1457 | 1477 | 1429 | 1356
16.58 | 3934 | 4028 | 4103 | 4080 | 4114 | 4022 | 3909 | 4032 | 4000 | 3968 | 4014 | 3923 | 3591 | 3387 | 2934 | 2633 | 2353 | 2128 | 1825 | 1737 | 1618 | 1524 | 1491 | 1440 | 1385
16.59 | 3739 | 3887 | 3925 | 3871 | 3929 | 3892 | 3889 | 4020 | 3889 | 3876 | 3771 | 3814 | 3471 | 3276 | 3030 | 2749 | 2396 | 2043 | 1812 | 1786 | 1662 | 1616 | 1472 | 1544 | 1440
16.6 | 3514 | 3591 | 3690 | 3607 | 3602 | 3519 | 3613 | 3716 | 3551 | 3646 | 3685 | 3707 | 3342 | 3205 | 2912 | 2645 | 2352 | 2098 | 1918 | 1709 | 1656 | 1613 | 1550 | 1535 | 1448
16.61 | 3204 | 3402 | 3438 | 3375 | 3328 | 3352 | 3411 | 3389 | 3243 | 3370 | 3348 | 3397 | 3118 | 2985 | 2807 | 2545 | 2315 | 2086 | 1889 | 1819 | 1695 | 1604 | 1576 | 1538 | 1492
16.62 | 3009 | 3135 | 3122 | 3129 | 3109 | 3121 | 3135 | 3076 | 3083 | 3087 | 3064 | 3154 | 2916 | 2877 | 2690 | 2401 | 2182 | 1998 | 1849 | 1822 | 1740 | 1713 | 1600 | 1612 | 1593
16.63 | 2839 | 2899 | 2901 | 2823 | 2882 | 2860 | 2900 | 2945 | 2940 | 2854 | 2927 | 2970 | 2782 | 2741 | 2476 | 2366 | 2206 | 2049 | 1913 | 1803 | 1762 | 1763 | 1663 | 1693 | 1628
16.64 | 2638 | 2645 | 2678 | 2590 | 2706 | 2657 | 2715 | 2630 | 2659 | 2704 | 2642 | 2678 | 2652 | 2499 | 2403 | 2256 | 2157 | 2055 | 1906 | 1732 | 1799 | 1745 | 1682 | 1599 | 1588
16.65 | 2477 | 2569 | 2576 | 2464 | 2469 | 2530 | 2468 | 2526 | 2406 | 2598 | 2446 | 2522 | 2441 | 2420 | 2310 | 2184 | 2158 | 1980 | 1917 | 1870 | 1793 | 1809 | 1721 | 1736 | 1741
16.66 | 2280 | 2457 | 2359 | 2332 | 2294 | 2399 | 2381 | 2378 | 2318 | 2368 | 2385 | 2377 | 2345 | 2465 | 2268 | 2208 | 2218 | 1964 | 1996 | 1798 | 1903 | 1842 | 1885 | 1720 | 1761
16.67 | 2260 | 2225 | 2253 | 2299 | 2257 | 2196 | 2285 | 2294 | 2249 | 2225 | 2225 | 2201 | 2266 | 2212 | 2240 | 2196 | 2043 | 2095 | 1906 | 1954 | 1915 | 1906 | 1894 | 1865 | 1816
16.68 | 2100 | 2109 | 2155 | 2182 | 2174 | 2070 | 2121 | 2099 | 2096 | 2137 | 2174 | 2156 | 2217 | 2230 | 2220 | 2114 | 2152 | 2032 | 1977 | 1990 | 1999 | 1889 | 1946 | 1863 | 1828
16.69 | 2065 | 2051 | 2021 | 2154 | 2108 | 2021 | 2050 | 2069 | 2128 | 2076 | 2176 | 2068 | 2107 | 2138 | 2162 | 2166 | 2105 | 2095 | 2009 | 2014 | 1944 | 1988 | 1965 | 2017 | 1966
16.7 | 2009 | 2013 | 1969 | 2015 | 1963 | 1946 | 1994 | 2058 | 2028 | 2034 | 1976 | 2053 | 2106 | 2189 | 2282 | 2115 | 2078 | 2118 | 2138 | 2108 | 2082 | 2036 | 2001 | 1977 | 2067
16.71 | 1985 | 2029 | 1909 | 1977 | 1916 | 1935 | 1948 | 2017 | 1973 | 1970 | 1963 | 2029 | 2032 | 2126 | 2198 | 2120 | 2155 | 2167 | 2199 | 2133 | 2126 | 2149 | 2046 | 2058 | 2191
16.72 | 2032 | 1934 | 1856 | 1947 | 1887 | 1865 | 1864 | 1934 | 1858 | 1906 | 1910 | 1916 | 2027 | 2110 | 2164 | 2154 | 2228 | 2246 | 2228 | 2191 | 2210 | 2170 | 2168 | 2170 | 2239
16.73 | 1856 | 1912 | 1843 | 1902 | 1880 | 1951 | 1966 | 1881 | 1966 | 1976 | 1944 | 1897 | 2039 | 2146 | 2197 | 2185 | 2152 | 2230 | 2206 | 2168 | 2236 | 2228 | 2162 | 2255 | 2331
16.74 | 1920 | 1905 | 1824 | 1916 | 2019 | 1880 | 1901 | 1842 | 1808 | 1970 | 1950 | 1882 | 2050 | 2034 | 2121 | 2178 | 2209 | 2248 | 2278 | 2314 | 2289 | 2303 | 2317 | 2357 | 2370
16.75 | 1921 | 1914 | 1867 | 1893 | 1997 | 1919 | 1853 | 1836 | 1876 | 1904 | 1873 | 1887 | 2047 | 2071 | 2251 | 2276 | 2253 | 2250 | 2259 | 2355 | 2339 | 2276 | 2424 | 2376 | 2297
16.76 | 1872 | 1930 | 1884 | 1916 | 1881 | 1936 | 1903 | 1910 | 1907 | 1946 | 1934 | 1971 | 2013 | 2089 | 2112 | 2247 | 2260 | 2282 | 2352 | 2355 | 2374 | 2389 | 2467 | 2380 | 2338
16.77 | 1877 | 1845 | 1942 | 1912 | 1924 | 1862 | 1920 | 1905 | 1948 | 1892 | 1876 | 1972 | 2126 | 2150 | 2176 | 2217 | 2340 | 2376 | 2325 | 2398 | 2503 | 2468 | 2405 | 2431 | 2514
16.78 | 1873 | 1854 | 1856 | 1881 | 1886 | 1857 | 1955 | 1849 | 1833 | 1904 | 1866 | 1886 | 2059 | 2231 | 2112 | 2246 | 2369 | 2405 | 2507 | 2427 | 2493 | 2522 | 2470 | 2497 | 2450
16.79 | 1798 | 1895 | 1819 | 1858 | 1855 | 1909 | 1911 | 1825 | 1805 | 1873 | 1928 | 1838 | 2005 | 2190 | 2268 | 2385 | 2407 | 2395 | 2521 | 2487 | 2534 | 2595 | 2613 | 2633 | 2587
16.8 | 1712 | 1912 | 1770 | 1884 | 1717 | 1803 | 1797 | 1782 | 1797 | 1799 | 1827 | 1832 | 1951 | 2137 | 2271 | 2321 | 2504 | 2453 | 2555 | 2576 | 2667 | 2645 | 2702 | 2629 | 2716
16.81 | 1723 | 1802 | 1779 | 1749 | 1759 | 1709 | 1720 | 1755 | 1770 | 1718 | 1682 | 1840 | 2017 | 2159 | 2266 | 2374 | 2564 | 2602 | 2669 | 2776 | 2814 | 2740 | 2736 | 2822 | 2731
16.82 | 1597 | 1688 | 1643 | 1639 | 1755 | 1662 | 1653 | 1731 | 1636 | 1684 | 1660 | 1678 | 1986 | 2169 | 2264 | 2482 | 2648 | 2714 | 2781 | 2772 | 2841 | 2870 | 2887 | 2959 | 2907
16.83 | 1616 | 1559 | 1657 | 1575 | 1653 | 1558 | 1639 | 1608 | 1615 | 1667 | 1607 | 1567 | 1907 | 2104 | 2322 | 2569 | 2635 | 2783 | 2860 | 2892 | 2940 | 2986 | 2938 | 3002 | 2982
16.84 | 1545 | 1505 | 1574 | 1526 | 1591 | 1551 | 1573 | 1568 | 1508 | 1543 | 1519 | 1503 | 1968 | 2109 | 2314 | 2465 | 2678 | 2792 | 2886 | 2922 | 3092 | 3059 | 3095 | 3050 | 3154
16.85 | 1392 | 1559 | 1574 | 1467 | 1544 | 1497 | 1473 | 1516 | 1479 | 1477 | 1490 | 1522 | 1897 | 2070 | 2359 | 2458 | 2758 | 2931 | 3002 | 3091 | 3055 | 3096 | 3154 | 3176 | 3299
16.86 | 1389 | 1412 | 1465 | 1420 | 1418 | 1448 | 1377 | 1455 | 1405 | 1480 | 1422 | 1482 | 1852 | 2045 | 2327 | 2356 | 2750 | 2886 | 2911 | 3139 | 3160 | 3094 | 3210 | 3237 | 3266
16.87 | 1351 | 1296 | 1344 | 1351 | 1381 | 1368 | 1370 | 1383 | 1374 | 1301 | 1392 | 1393 | 1751 | 2041 | 2214 | 2371 | 2745 | 2771 | 2950 | 3144 | 3174 | 3179 | 3264 | 3247 | 3280
16.88 | 1232 | 1278 | 1283 | 1316 | 1362 | 1288 | 1348 | 1272 | 1364 | 1284 | 1305 | 1345 | 1697 | 1884 | 2145 | 2318 | 2572 | 2812 | 2975 | 3052 | 3031 | 3185 | 3203 | 3207 | 3230
16.89 | 1239 | 1294 | 1243 | 1264 | 1270 | 1251 | 1270 | 1249 | 1266 | 1259 | 1294 | 1327 | 1613 | 1860 | 2067 | 2310 | 2455 | 2540 | 2910 | 2888 | 3042 | 3101 | 3092 | 3134 | 3154
16.9 | 1179 | 1226 | 1228 | 1200 | 1239 | 1219 | 1210 | 1259 | 1298 | 1212 | 1248 | 1238 | 1565 | 1764 | 1923 | 2204 | 2412 | 2531 | 2734 | 2888 | 2848 | 2930 | 2962 | 2974 | 3046
16.91 | 1210 | 1149 | 1138 | 1162 | 1223 | 1198 | 1216 | 1184 | 1190 | 1207 | 1283 | 1239 | 1410 | 1749 | 1929 | 2062 | 2305 | 2433 | 2586 | 2659 | 2791 | 2852 | 2846 | 2899 | 2973
16.92 | 1135 | 1124 | 1222 | 1156 | 1141 | 1118 | 1215 | 1195 | 1233 | 1126 | 1219 | 1154 | 1443 | 1606 | 1787 | 2016 | 2208 | 2410 | 2506 | 2554 | 2664 | 2733 | 2781 | 2735 | 2868
16.93 | 1136 | 1197 | 1114 | 1087 | 1122 | 1114 | 1147 | 1102 | 1167 | 1130 | 1208 | 1084 | 1365 | 1533 | 1812 | 1886 | 2132 | 2245 | 2312 | 2336 | 2527 | 2528 | 2536 | 2710 | 2584
16.94 | 1093 | 1055 | 1076 | 1063 | 1100 | 1067 | 1114 | 1078 | 1132 | 1101 | 1101 | 1084 | 1316 | 1533 | 1639 | 1821 | 2044 | 2091 | 2293 | 2364 | 2420 | 2364 | 2506 | 2562 | 2447
16.95 | 1018 | 1037 | 1012 | 1064 | 1068 | 1064 | 1030 | 1092 | 1104 | 1079 | 1073 | 1064 | 1241 | 1417 | 1557 | 1767 | 1909 | 2029 | 2230 | 2228 | 2225 | 2281 | 2392 | 2395 | 2399
16.96 | 1017 | 956 | 1043 | 1041 | 1052 | 1067 | 1061 | 1085 | 1086 | 1040 | 1051 | 1082 | 1242 | 1368 | 1561 | 1714 | 1880 | 2001 | 2063 | 2109 | 2324 | 2203 | 2336 | 2405 | 2305
16.97 | 1021 | 1081 | 1070 | 1026 | 1010 | 1034 | 963 | 991 | 1004 | 1017 | 1050 | 1027 | 1239 | 1348 | 1481 | 1581 | 1812 | 1933 | 2020 | 2018 | 2127 | 2224 | 2230 | 2208 | 2257
16.98 | 977 | 1023 | 959 | 1010 | 989 | 1025 | 937 | 1016 | 1002 | 1017 | 1010 | 1032 | 1195 | 1347 | 1446 | 1598 | 1741 | 1905 | 2027 | 2023 | 2064 | 2082 | 2113 | 2135 | 2165
16.99 | 1018 | 1002 | 957 | 952 | 973 | 992 | 969 | 1012 | 971 | 984 | 1120 | 1025 | 1133 | 1302 | 1391 | 1507 | 1754 | 1758 | 1948 | 2069 | 2052 | 2058 | 2121 | 2120 | 2199
17 | 986 | 1011 | 1029 | 965 | 961 | 988 | 990 | 1038 | 973 | 1027 | 1016 | 1011 | 1112 | 1225 | 1366 | 1531 | 1649 | 1814 | 1922 | 1898 | 1955 | 2062 | 1979 | 2036 | 2066
17.01 | 949 | 993 | 1001 | 957 | 1003 | 956 | 977 | 1028 | 983 | 1030 | 1034 | 991 | 1159 | 1255 | 1313 | 1445 | 1616 | 1727 | 1912 | 1891 | 1958 | 1971 | 1997 | 1981 | 2027
17.02 | 957 | 950 | 970 | 954 | 970 | 999 | 960 | 979 | 973 | 948 | 994 | 969 | 1114 | 1185 | 1371 | 1463 | 1547 | 1618 | 1799 | 1827 | 1818 | 1936 | 1935 | 1989 | 1997
17.03 | 964 | 956 | 923 | 955 | 888 | 995 | 1008 | 958 | 951 | 947 | 982 | 974 | 1125 | 1183 | 1258 | 1334 | 1565 | 1619 | 1724 | 1706 | 1845 | 1807 | 1851 | 1934 | 1856
17.04 | 948 | 963 | 940 | 957 | 945 | 940 | 978 | 960 | 959 | 933 | 958 | 997 | 1090 | 1191 | 1203 | 1293 | 1488 | 1637 | 1674 | 1696 | 1748 | 1756 | 1812 | 1844 | 1818
17.05 | 972 | 919 | 893 | 915 | 934 | 910 | 953 | 968 | 954 | 953 | 968 | 973 | 1050 | 1117 | 1195 | 1332 | 1419 | 1510 | 1577 | 1627 | 1591 | 1714 | 1774 | 1688 | 1828
17.06 | 912 | 935 | 940 | 926 | 897 | 955 | 989 | 967 | 963 | 982 | 942 | 957 | 1047 | 1131 | 1235 | 1192 | 1345 | 1485 | 1526 | 1568 | 1606 | 1686 | 1638 | 1637 | 1708
17.07 | 928 | 892 | 942 | 939 | 934 | 976 | 960 | 944 | 941 | 969 | 1021 | 947 | 973 | 1083 | 1209 | 1260 | 1323 | 1466 | 1468 | 1498 | 1578 | 1608 | 1633 | 1585 | 1598
17.08 | 1011 | 892 | 931 | 959 | 951 | 916 | 938 | 939 | 909 | 919 | 957 | 957 | 1041 | 1008 | 1119 | 1152 | 1287 | 1303 | 1456 | 1497 | 1459 | 1576 | 1473 | 1544 | 1554
17.09 | 909 | 905 | 923 | 935 | 970 | 917 | 907 | 947 | 970 | 964 | 934 | 985 | 982 | 1044 | 1075 | 1129 | 1195 | 1279 | 1413 | 1406 | 1429 | 1393 | 1428 | 1445 | 1509
17.1 | 909 | 917 | 930 | 943 | 952 | 968 | 944 | 963 | 955 | 984 | 970 | 965 | 984 | 1091 | 1122 | 1139 | 1197 | 1254 | 1339 | 1338 | 1378 | 1331 | 1416 | 1405 | 1378
17.11 | 890 | 884 | 893 | 886 | 909 | 944 | 952 | 942 | 942 | 913 | 950 | 957 | 993 | 1031 | 1117 | 1151 | 1196 | 1268 | 1303 | 1288 | 1337 | 1314 | 1341 | 1422 | 1307
17.12 | 950 | 977 | 923 | 897 | 951 | 944 | 928 | 885 | 940 | 975 | 957 | 953 | 1012 | 1032 | 1052 | 1139 | 1162 | 1194 | 1246 | 1205 | 1287 | 1325 | 1312 | 1362 | 1326
17.13 | 914 | 916 | 911 | 907 | 935 | 905 | 923 | 880 | 920 | 980 | 940 | 930 | 988 | 980 | 1070 | 1114 | 1136 | 1149 | 1166 | 1190 | 1294 | 1219 | 1274 | 1273 | 1282
17.14 | 871 | 930 | 951 | 974 | 918 | 952 | 869 | 961 | 936 | 913 | 935 | 939 | 970 | 968 | 1108 | 1028 | 1144 | 1187 | 1236 | 1216 | 1201 | 1232 | 1138 | 1236 | 1253
17.15 | 926 | 905 | 901 | 981 | 887 | 917 | 908 | 916 | 860 | 941 | 944 | 983 | 951 | 982 | 974 | 1037 | 1110 | 1155 | 1196 | 1206 | 1198 | 1208 | 1136 | 1235 | 1216
17.16 | 935 | 929 | 882 | 886 | 935 | 919 | 916 | 894 | 934 | 976 | 901 | 898 | 980 | 1007 | 926 | 1030 | 1112 | 1123 | 1099 | 1179 | 1180 | 1118 | 1189 | 1203 | 1212
17.17 | 931 | 945 | 898 | 834 | 907 | 895 | 956 | 925 | 936 | 938 | 961 | 973 | 973 | 1004 | 1003 | 1002 | 1107 | 1095 | 1143 | 1103 | 1187 | 1166 | 1150 | 1146 | 1192
17.18 | 908 | 908 | 927 | 896 | 917 | 941 | 925 | 933 | 946 | 951 | 945 | 965 | 947 | 1023 | 1003 | 1011 | 1071 | 1045 | 1134 | 1131 | 1160 | 1171 | 1119 | 1174 | 1186
17.19 | 909 | 979 | 926 | 946 | 939 | 884 | 860 | 941 | 937 | 904 | 931 | 964 | 942 | 970 | 998 | 972 | 1024 | 1091 | 1140 | 1133 | 1118 | 1203 | 1090 | 1208 | 1149
17.2 | 896 | 928 | 890 | 925 | 944 | 918 | 922 | 955 | 927 | 898 | 975 | 922 | 963 | 942 | 981 | 1032 | 1094 | 1013 | 1073 | 1099 | 1093 | 1094 | 1075 | 1087 | 1127
17.21 | 897 | 908 | 896 | 899 | 905 | 886 | 912 | 915 | 934 | 905 | 938 | 965 | 976 | 938 | 957 | 1032 | 999 | 1005 | 1099 | 1005 | 1090 | 1071 | 1082 | 1067 | 1104
17.22 | 940 | 897 | 943 | 942 | 899 | 949 | 948 | 935 | 912 | 915 | 907 | 912 | 940 | 935 | 984 | 966 | 1031 | 1066 | 1019 | 1043 | 1044 | 1090 | 1081 | 1085 | 1122
17.23 | 900 | 840 | 917 | 915 | 889 | 936 | 905 | 922 | 897 | 939 | 951 | 926 | 947 | 962 | 940 | 988 | 945 | 985 | 968 | 995 | 1054 | 1078 | 1036 | 1087 | 1108
17.24 | 892 | 888 | 893 | 936 | 941 | 932 | 908 | 905 | 915 | 880 | 919 | 895 | 959 | 979 | 957 | 988 | 997 | 979 | 975 | 1011 | 1036 | 1049 | 1038 | 1011 | 1046
17.25 | 889 | 887 | 942 | 899 | 909 | 892 | 985 | 881 | 878 | 909 | 920 | 934 | 948 | 986 | 967 | 968 | 941 | 944 | 1045 | 1032 | 1018 | 1050 | 1055 | 1035 | 1017
17.26 | 951 | 850 | 920 | 902 | 906 | 914 | 924 | 906 | 901 | 916 | 932 | 906 | 864 | 930 | 959 | 956 | 973 | 952 | 995 | 1011 | 1054 | 1059 | 1094 | 1039 | 977
17.27 | 875 | 862 | 862 | 918 | 881 | 923 | 891 | 911 | 872 | 944 | 903 | 928 | 940 | 957 | 961 | 952 | 984 | 986 | 1057 | 985 | 1011 | 1013 | 1019 | 976 | 966
17.28 | 841 | 919 | 889 | 960 | 920 | 916 | 909 | 893 | 931 | 908 | 980 | 898 | 913 | 913 | 953 | 969 | 1012 | 1009 | 985 | 998 | 924 | 1012 | 984 | 958 | 1038
17.29 | 849 | 887 | 890 | 919 | 902 | 918 | 905 | 950 | 858 | 897 | 956 | 906 | 927 | 946 | 965 | 934 | 965 | 1018 | 991 | 1016 | 1031 | 974 | 991 | 1004 | 1007
17.3 | 869 | 893 | 902 | 907 | 876 | 927 | 875 | 928 | 923 | 870 | 903 | 933 | 921 | 932 | 884 | 938 | 975 | 944 | 985 | 973 | 984 | 954 | 1038 | 993 | 1005
17.31 | 853 | 905 | 871 | 897 | 900 | 952 | 846 | 929 | 950 | 910 | 939 | 932 | 958 | 920 | 944 | 930 | 937 | 967 | 964 | 996 | 999 | 931 | 987 | 997 | 1009
17.32 | 907 | 883 | 914 | 872 | 904 | 883 | 916 | 937 | 921 | 935 | 897 | 942 | 954 | 930 | 914 | 953 | 1006 | 937 | 994 | 1019 | 980 | 957 | 957 | 1035 | 983
17.33 | 872 | 836 | 904 | 897 | 905 | 932 | 887 | 935 | 927 | 882 | 885 | 921 | 898 | 913 | 925 | 967 | 953 | 936 | 985 | 994 | 937 | 1019 | 982 | 990 | 1017
17.34 | 903 | 892 | 855 | 891 | 909 | 893 | 876 | 978 | 898 | 846 | 900 | 917 | 942 | 900 | 913 | 944 | 940 | 927 | 950 | 986 | 1004 | 921 | 967 | 959 | 1018
17.35 | 910 | 901 | 847 | 910 | 907 | 891 | 975 | 914 | 897 | 909 | 887 | 916 | 877 | 953 | 916 | 914 | 930 | 931 | 962 | 955 | 991 | 909 | 953 | 928 | 1022
17.36 | 861 | 860 | 895 | 867 | 897 | 882 | 913 | 938 | 901 | 883 | 879 | 891 | 884 | 907 | 916 | 899 | 953 | 946 | 938 | 943 | 1006 | 953 | 990 | 995 | 967
17.37 | 913 | 837 | 880 | 902 | 898 | 818 | 915 | 917 | 905 | 922 | 896 | 915 | 856 | 907 | 878 | 963 | 979 | 908 | 889 | 964 | 991 | 926 | 977 | 935 | 980
17.38 | 888 | 949 | 903 | 869 | 853 | 883 | 890 | 882 | 927 | 904 | 866 | 927 | 927 | 939 | 914 | 978 | 951 | 906 | 879 | 943 | 939 | 941 | 941 | 969 | 961
17.39 | 873 | 882 | 909 | 905 | 911 | 909 | 903 | 862 | 921 | 918 | 895 | 905 | 971 | 864 | 920 | 925 | 961 | 911 | 915 | 919 | 961 | 918 | 947 | 957 | 958
17.4 | 867 | 913 | 889 | 890 | 902 | 919 | 900 | 889 | 900 | 898 | 941 | 946 | 895 | 976 | 927 | 882 | 926 | 927 | 926 | 934 | 868 | 961 | 935 | 984 | 947
17.41 | 885 | 897 | 895 | 927 | 895 | 916 | 877 | 943 | 908 | 863 | 928 | 938 | 889 | 900 | 939 | 879 | 923 | 888 | 963 | 921 | 936 | 948 | 901 | 929 | 974
17.42 | 915 | 878 | 891 | 931 | 888 | 949 | 911 | 878 | 896 | 870 | 856 | 933 | 906 | 908 | 925 | 914 | 933 | 950 | 964 | 1009 | 896 | 916 | 950 | 935 | 922
17.43 | 793 | 872 | 855 | 916 | 891 | 945 | 885 | 849 | 894 | 896 | 913 | 873 | 903 | 885 | 931 | 943 | 908 | 915 | 870 | 953 | 938 | 956 | 911 | 967 | 898
17.44 | 884 | 893 | 928 | 893 | 841 | 874 | 865 | 882 | 896 | 942 | 947 | 901 | 903 | 920 | 923 | 924 | 900 | 999 | 885 | 959 | 926 | 950 | 906 | 895 | 967
17.45 | 849 | 853 | 901 | 857 | 898 | 890 | 876 | 880 | 856 | 915 | 898 | 894 | 917 | 914 | 888 | 928 | 866 | 940 | 941 | 936 | 922 | 904 | 957 | 948 | 946
17.46 | 877 | 909 | 909 | 836 | 888 | 900 | 984 | 883 | 849 | 918 | 946 | 917 | 916 | 898 | 895 | 902 | 890 | 906 | 900 | 897 | 937 | 954 | 927 | 944 | 958
17.47 | 864 | 886 | 914 | 844 | 881 | 878 | 909 | 907 | 919 | 855 | 897 | 887 | 940 | 880 | 944 | 915 | 943 | 919 | 922 | 923 | 973 | 934 | 919 | 932 | 911
17.48 | 869 | 883 | 888 | 860 | 879 | 870 | 867 | 882 | 907 | 873 | 880 | 894 | 971 | 916 | 910 | 931 | 919 | 944 | 915 | 932 | 941 | 958 | 966 | 941 | 961
17.49 | 891 | 827 | 875 | 893 | 920 | 863 | 871 | 911 | 921 | 949 | 900 | 903 | 939 | 861 | 913 | 870 | 909 | 887 | 910 | 897 | 966 | 961 | 867 | 922 | 965
17.5 | 883 | 841 | 800 | 865 | 893 | 876 | 853 | 922 | 910 | 898 | 890 | 931 | 939 | 932 | 889 | 901 | 896 | 928 | 926 | 920 | 897 | 999 | 894 | 906 | 913
17.51 | 863 | 887 | 909 | 916 | 866 | 863 | 845 | 913 | 894 | 877 | 837 | 899 | 904 | 890 | 842 | 899 | 910 | 942 | 910 | 938 | 925 | 937 | 920 | 970 | 899
17.52 | 895 | 855 | 837 | 880 | 910 | 864 | 866 | 887 | 881 | 875 | 856 | 900 | 924 | 925 | 917 | 936 | 885 | 911 | 941 | 877 | 908 | 910 | 884 | 909 | 934
17.53 | 861 | 896 | 939 | 846 | 917 | 922 | 852 | 859 | 935 | 873 | 830 | 926 | 881 | 889 | 895 | 843 | 881 | 951 | 901 | 925 | 944 | 948 | 966 | 914 | 977
17.54 | 817 | 857 | 911 | 890 | 875 | 910 | 877 | 880 | 910 | 876 | 922 | 864 | 834 | 856 | 855 | 867 | 899 | 942 | 892 | 894 | 942 | 917 | 917 | 935 | 936
17.55 | 845 | 881 | 824 | 898 | 876 | 889 | 888 | 904 | 896 | 906 | 876 | 893 | 898 | 886 | 937 | 909 | 900 | 887 | 895 | 903 | 933 | 917 | 914 | 956 | 958
17.56 | 802 | 851 | 900 | 894 | 897 | 897 | 875 | 901 | 885 | 897 | 921 | 915 | 927 | 885 | 950 | 850 | 913 | 934 | 864 | 896 | 921 | 894 | 929 | 972 | 940
17.57 | 873 | 903 | 844 | 837 | 864 | 898 | 904 | 900 | 846 | 872 | 893 | 889 | 920 | 883 | 892 | 956 | 903 | 960 | 906 | 873 | 953 | 897 | 963 | 899 | 959
17.58 | 870 | 834 | 891 | 890 | 884 | 902 | 880 | 914 | 851 | 883 | 876 | 952 | 916 | 956 | 944 | 900 | 869 | 920 | 888 | 872 | 911 | 911 | 956 | 907 | 923
17.59 | 899 | 866 | 887 | 867 | 867 | 901 | 852 | 891 | 866 | 913 | 872 | 909 | 916 | 917 | 955 | 946 | 884 | 893 | 960 | 921 | 902 | 970 | 916 | 888 | 935
17.6 | 887 | 891 | 843 | 858 | 901 | 865 | 903 | 925 | 883 | 842 | 898 | 910 | 896 | 890 | 871 | 878 | 941 | 943 | 870 | 909 | 914 | 943 | 895 | 962 | 870
17.61 | 869 | 855 | 825 | 893 | 923 | 880 | 875 | 866 | 885 | 926 | 928 | 885 | 863 | 951 | 913 | 882 | 902 | 937 | 906 | 932 | 887 | 938 | 927 | 939 | 928
17.62 | 864 | 833 | 873 | 877 | 884 | 840 | 860 | 906 | 898 | 894 | 888 | 872 | 950 | 933 | 876 | 906 | 934 | 947 | 963 | 948 | 889 | 925 | 905 | 923 | 916
17.63 | 854 | 898 | 876 | 901 | 897 | 892 | 871 | 913 | 913 | 893 | 914 | 849 | 944 | 871 | 951 | 862 | 870 | 898 | 913 | 929 | 916 | 929 | 930 | 945 | 932
17.64 | 856 | 908 | 843 | 868 | 869 | 874 | 852 | 896 | 903 | 864 | 885 | 871 | 895 | 880 | 951 | 878 | 916 | 880 | 944 | 912 | 932 | 948 | 904 | 933 | 965
17.65 | 878 | 900 | 870 | 861 | 861 | 882 | 880 | 866 | 891 | 871 | 903 | 866 | 871 | 873 | 913 | 890 | 964 | 896 | 950 | 885 | 915 | 875 | 930 | 924 | 937
17.66 | 865 | 896 | 881 | 870 | 904 | 922 | 877 | 874 | 841 | 932 | 939 | 949 | 895 | 854 | 906 | 873 | 934 | 899 | 892 | 967 | 976 | 894 | 885 | 878 | 925
17.67 | 846 | 879 | 879 | 860 | 844 | 865 | 847 | 895 | 857 | 912 | 896 | 947 | 883 | 902 | 886 | 860 | 905 | 891 | 943 | 863 | 925 | 927 | 915 | 930 | 903
17.68 | 887 | 891 | 841 | 915 | 907 | 905 | 841 | 854 | 858 | 918 | 891 | 883 | 912 | 851 | 904 | 922 | 917 | 923 | 917 | 921 | 870 | 949 | 926 | 888 | 889
17.69 | 885 | 870 | 894 | 860 | 904 | 915 | 897 | 912 | 875 | 880 | 926 | 898 | 917 | 933 | 919 | 899 | 921 | 932 | 940 | 915 | 887 | 923 | 967 | 874 | 930
17.7 | 884 | 846 | 908 | 873 | 910 | 893 | 879 | 881 | 872 | 927 | 916 | 898 | 929 | 918 | 904 | 960 | 895 | 913 | 937 | 886 | 898 | 936 | 951 | 928 | 896
17.71 | 926 | 930 | 899 | 932 | 927 | 907 | 889 | 905 | 901 | 941 | 880 | 944 | 956 | 942 | 896 | 885 | 877 | 918 | 955 | 907 | 938 | 939 | 908 | 932 | 933
17.72 | 863 | 911 | 884 | 924 | 871 | 850 | 889 | 857 | 892 | 874 | 925 | 913 | 972 | 905 | 918 | 888 | 909 | 904 | 891 | 912 | 896 | 937 | 946 | 977 | 923
17.73 | 881 | 923 | 926 | 913 | 927 | 909 | 924 | 889 | 946 | 898 | 838 | 991 | 909 | 931 | 889 | 872 | 870 | 903 | 902 | 926 | 957 | 905 | 881 | 970 | 932
17.74 | 912 | 910 | 878 | 911 | 935 | 904 | 935 | 927 | 920 | 925 | 861 | 948 | 940 | 935 | 951 | 900 | 880 | 951 | 931 | 925 | 909 | 928 | 925 | 912 | 891
17.75 | 905 | 888 | 907 | 894 | 881 | 867 | 958 | 930 | 890 | 929 | 964 | 927 | 870 | 874 | 921 | 909 | 956 | 897 | 930 | 888 | 944 | 918 | 928 | 958 | 874
17.76 | 923 | 905 | 931 | 952 | 896 | 850 | 879 | 895 | 923 | 896 | 939 | 879 | 951 | 912 | 935 | 949 | 874 | 894 | 857 | 882 | 908 | 957 | 915 | 922 | 923
17.77 | 896 | 923 | 935 | 928 | 949 | 921 | 899 | 938 | 930 | 919 | 922 | 936 | 960 | 923 | 952 | 956 | 917 | 940 | 859 | 911 | 929 | 954 | 896 | 929 | 905
17.78 | 935 | 964 | 971 | 865 | 942 | 952 | 908 | 927 | 937 | 936 | 972 | 939 | 952 | 902 | 947 | 936 | 964 | 926 | 880 | 847 | 931 | 878 | 964 | 905 | 998
17.79 | 927 | 945 | 933 | 924 | 920 | 915 | 930 | 927 | 931 | 955 | 974 | 943 | 925 | 908 | 935 | 924 | 960 | 861 | 937 | 890 | 906 | 954 | 943 | 906 | 962
17.8 | 898 | 896 | 919 | 930 | 936 | 948 | 942 | 985 | 983 | 927 | 976 | 924 | 949 | 936 | 921 | 883 | 910 | 900 | 890 | 956 | 931 | 978 | 971 | 968 | 904
17.81 | 934 | 925 | 901 | 939 | 990 | 977 | 912 | 905 | 973 | 951 | 966 | 926 | 930 | 995 | 887 | 921 | 907 | 920 | 852 | 1010 | 929 | 951 | 916 | 941 | 928
17.82 | 922 | 934 | 949 | 994 | 919 | 962 | 948 | 982 | 950 | 961 | 956 | 964 | 919 | 973 | 901 | 955 | 958 | 874 | 877 | 960 | 912 | 924 | 937 | 901 | 911
17.83 | 948 | 925 | 963 | 938 | 976 | 911 | 900 | 973 | 969 | 908 | 983 | 970 | 972 | 934 | 948 | 901 | 929 | 928 | 925 | 883 | 957 | 955 | 943 | 898 | 916
17.84 | 908 | 953 | 929 | 948 | 969 | 963 | 930 | 948 | 912 | 971 | 996 | 941 | 935 | 900 | 930 | 964 | 869 | 919 | 915 | 901 | 981 | 933 | 980 | 941 | 883
17.85 | 951 | 919 | 933 | 933 | 936 | 946 | 963 | 931 | 923 | 996 | 917 | 962 | 939 | 896 | 969 | 933 | 976 | 882 | 923 | 913 | 905 | 947 | 919 | 944 | 903
17.86 | 932 | 900 | 952 | 925 | 876 | 964 | 959 | 921 | 943 | 967 | 996 | 931 | 961 | 973 | 888 | 945 | 863 | 928 | 930 | 975 | 904 | 907 | 924 | 882 | 936
17.87 | 947 | 936 | 952 | 932 | 965 | 923 | 980 | 929 | 924 | 984 | 955 | 951 | 909 | 966 | 953 | 900 | 934 | 939 | 905 | 953 | 939 | 933 | 893 | 901 | 917
17.88 | 919 | 944 | 927 | 937 | 963 | 913 | 889 | 976 | 955 | 946 | 957 | 972 | 963 | 933 | 949 | 871 | 948 | 908 | 876 | 896 | 944 | 933 | 914 | 892 | 957
17.89 | 907 | 880 | 940 | 937 | 922 | 921 | 928 | 973 | 878 | 916 | 954 | 960 | 951 | 949 | 930 | 929 | 882 | 860 | 948 | 905 | 915 | 962 | 954 | 940 | 964
17.9 | 929 | 917 | 880 | 873 | 890 | 940 | 946 | 928 | 958 | 923 | 965 | 972 | 965 | 956 | 960 | 927 | 961 | 903 | 931 | 913 | 902 | 946 | 926 | 933 | 945
17.91 | 906 | 920 | 865 | 925 | 882 | 910 | 889 | 962 | 930 | 906 | 906 | 925 | 925 | 946 | 911 | 908 | 907 | 969 | 924 | 926 | 947 | 883 | 946 | 967 | 913
17.92 | 904 | 874 | 926 | 899 | 901 | 891 | 880 | 937 | 892 | 900 | 951 | 909 | 929 | 906 | 930 | 929 | 950 | 968 | 919 | 916 | 950 | 918 | 948 | 896 | 903
17.93 | 899 | 871 | 895 | 912 | 880 | 899 | 915 | 960 | 965 | 946 | 964 | 875 | 905 | 875 | 919 | 939 | 921 | 896 | 909 | 922 | 913 | 935 | 941 | 930 | 946
17.94 | 909 | 947 | 913 | 948 | 879 | 911 | 977 | 913 | 928 | 924 | 929 | 887 | 916 | 885 | 946 | 981 | 862 | 889 | 955 | 928 | 973 | 959 | 942 | 929 | 944
17.95 | 865 | 916 | 904 | 889 | 875 | 877 | 883 | 874 | 867 | 909 | 937 | 927 | 920 | 925 | 942 | 948 | 913 | 900 | 952 | 935 | 947 | 938 | 940 | 943 | 989
17.96 | 890 | 864 | 854 | 895 | 907 | 865 | 866 | 898 | 888 | 915 | 928 | 924 | 933 | 961 | 930 | 935 | 934 | 903 | 910 | 980 | 941 | 959 | 938 | 900 | 913
17.97 | 859 | 927 | 837 | 875 | 886 | 909 | 888 | 899 | 853 | 934 | 933 | 942 | 965 | 978 | 920 | 920 | 944 | 921 | 946 | 920 | 915 | 931 | 909 | 923 | 972
17.98 | 879 | 915 | 836 | 858 | 943 | 899 | 870 | 849 | 929 | 888 | 915 | 869 | 927 | 933 | 946 | 898 | 931 | 934 | 947 | 965 | 957 | 938 | 972 | 926 | 933
17.99 | 868 | 872 | 849 | 883 | 859 | 868 | 911 | 920 | 894 | 891 | 917 | 878 | 934 | 918 | 920 | 937 | 914 | 938 | 919 | 925 | 931 | 945 | 952 | 987 | 872
18 | 884 | 831 | 935 | 874 | 856 | 863 | 885 | 887 | 920 | 878 | 902 | 884 | 850 | 952 | 927 | 901 | 931 | 983 | 1015 | 912 | 924 | 889 | 973 | 947 | 976
18.01 | 919 | 892 | 875 | 925 | 957 | 853 | 877 | 914 | 944 | 916 | 910 | 889 | 920 | 904 | 955 | 862 | 947 | 977 | 939 | 926 | 945 | 971 | 976 | 960 | 967
18.02 | 925 | 867 | 877 | 866 | 873 | 921 | 959 | 874 | 895 | 945 | 885 | 845 | 882 | 903 | 938 | 971 | 944 | 983 | 925 | 939 | 905 | 967 | 972 | 908 | 948
18.03 | 886 | 896 | 867 | 883 | 855 | 888 | 884 | 912 | 957 | 918 | 908 | 888 | 880 | 933 | 904 | 929 | 917 | 932 | 956 | 971 | 951 | 1024 | 1014 | 970 | 942
18.04 | 870 | 853 | 870 | 858 | 856 | 926 | 922 | 884 | 889 | 918 | 883 | 874 | 938 | 862 | 897 | 932 | 971 | 961 | 994 | 970 | 1012 | 1016 | 961 | 977 | 937
18.05 | 868 | 868 | 879 | 881 | 853 | 907 | 890 | 891 | 883 | 856 | 803 | 912 | 947 | 956 | 948 | 984 | 958 | 959 | 962 | 976 | 985 | 1026 | 933 | 987 | 1042
18.06 | 872 | 856 | 861 | 910 | 879 | 888 | 869 | 908 | 874 | 890 | 836 | 915 | 917 | 917 | 983 | 956 | 970 | 991 | 974 | 965 | 979 | 948 | 950 | 981 | 1025
18.07 | 882 | 838 | 834 | 919 | 893 | 818 | 867 | 872 | 850 | 831 | 870 | 922 | 965 | 956 | 955 | 969 | 989 | 953 | 971 | 1058 | 946 | 992 | 951 | 1000 | 979
18.08 | 880 | 860 | 852 | 883 | 844 | 888 | 883 | 906 | 904 | 949 | 872 | 861 | 923 | 902 | 940 | 988 | 1009 | 971 | 987 | 1001 | 981 | 1035 | 965 | 986 | 1026
18.09 | 868 | 876 | 833 | 853 | 934 | 854 | 904 | 919 | 912 | 914 | 934 | 846 | 961 | 919 | 989 | 950 | 937 | 1019 | 984 | 953 | 980 | 1020 | 1036 | 1034 | 1044
18.1 | 877 | 880 | 844 | 908 | 847 | 871 | 817 | 903 | 886 | 862 | 926 | 890 | 925 | 932 | 924 | 934 | 980 | 1014 | 1058 | 1018 | 1014 | 1000 | 1024 | 1023 | 1031
18.11 | 863 | 912 | 891 | 903 | 851 | 846 | 851 | 882 | 903 | 892 | 889 | 921 | 935 | 957 | 914 | 979 | 924 | 920 | 994 | 1027 | 1010 | 1006 | 1018 | 1076 | 1079
18.12 | 845 | 864 | 903 | 881 | 941 | 833 | 875 | 852 | 872 | 913 | 875 | 881 | 929 | 908 | 938 | 979 | 945 | 947 | 1037 | 1062 | 1064 | 1058 | 1041 | 1002 | 1040
18.13 | 861 | 874 | 903 | 877 | 835 | 876 | 831 | 883 | 907 | 883 | 911 | 831 | 894 | 926 | 983 | 950 | 998 | 959 | 1009 | 1037 | 1055 | 1049 | 1021 | 1039 | 1082
18.14 | 879 | 912 | 899 | 843 | 856 | 912 | 857 | 870 | 880 | 841 | 864 | 870 | 935 | 887 | 993 | 985 | 1001 | 970 | 985 | 1051 | 1028 | 1051 | 995 | 1046 | 975
18.15 | 869 | 875 | 942 | 905 | 903 | 892 | 846 | 875 | 893 | 881 | 895 | 895 | 884 | 906 | 958 | 1016 | 950 | 1016 | 999 | 1011 | 1046 | 1062 | 1055 | 1007 | 1067
18.16 | 877 | 885 | 876 | 866 | 878 | 821 | 869 | 895 | 885 | 930 | 880 | 932 | 874 | 978 | 969 | 998 | 988 | 979 | 1026 | 1062 | 1016 | 1066 | 1055 | 1028 | 1057
18.17 | 801 | 894 | 875 | 879 | 922 | 865 | 830 | 851 | 890 | 877 | 836 | 927 | 889 | 926 | 936 | 970 | 947 | 1031 | 1051 | 1040 | 1013 | 1026 | 1000 | 1052 | 1103
18.18 | 853 | 890 | 859 | 886 | 868 | 885 | 843 | 881 | 914 | 863 | 881 | 920 | 932 | 919 | 871 | 939 | 943 | 1006 | 986 | 1048 | 992 | 1049 | 1023 | 1066 | 1043
18.19 | 857 | 874 | 859 | 872 | 876 | 872 | 902 | 848 | 890 | 913 | 882 | 886 | 894 | 929 | 896 | 1005 | 969 | 1042 | 1017 | 1020 | 1016 | 1036 | 1013 | 1019 | 1005
18.2 | 868 | 849 | 872 | 839 | 902 | 862 | 866 | 862 | 826 | 872 | 871 | 894 | 918 | 922 | 859 | 933 | 984 | 975 | 1003 | 972 | 1067 | 975 | 992 | 964 | 997
18.21 | 871 | 891 | 877 | 894 | 866 | 846 | 894 | 887 | 933 | 861 | 932 | 886 | 946 | 919 | 943 | 942 | 978 | 949 | 993 | 1047 | 999 | 1051 | 999 | 1031 | 1002
18.22 | 879 | 845 | 920 | 868 | 833 | 875 | 878 | 900 | 886 | 912 | 921 | 882 | 886 | 908 | 946 | 957 | 947 | 949 | 992 | 1009 | 999 | 983 | 1061 | 1024 | 1011
18.23 | 830 | 877 | 936 | 921 | 905 | 883 | 871 | 869 | 872 | 903 | 885 | 889 | 874 | 909 | 916 | 916 | 978 | 1028 | 951 | 995 | 1038 | 975 | 1013 | 964 | 1050
18.24 | 843 | 861 | 901 | 905 | 858 | 864 | 879 | 928 | 893 | 859 | 884 | 898 | 922 | 909 | 902 | 929 | 953 | 971 | 976 | 990 | 944 | 1014 | 1018 | 972 | 1038
18.25 | 843 | 904 | 879 | 844 | 871 | 883 | 869 | 866 | 875 | 846 | 867 | 840 | 914 | 903 | 924 | 962 | 927 | 932 | 957 | 949 | 990 | 991 | 1013 | 1038 | 972
18.26 | 898 | 854 | 862 | 893 | 876 | 912 | 842 | 915 | 878 | 878 | 891 | 861 | 927 | 934 | 909 | 953 | 931 | 972 | 955 | 989 | 1015 | 982 | 990 | 997 | 1006
18.27 | 913 | 890 | 884 | 906 | 896 | 925 | 924 | 880 | 858 | 875 | 886 | 931 | 913 | 947 | 898 | 941 | 939 | 939 | 909 | 959 | 1006 | 943 | 1019 | 977 | 976
18.28 | 874 | 882 | 882 | 924 | 897 | 891 | 852 | 880 | 853 | 896 | 915 | 938 | 883 | 909 | 941 | 901 | 1000 | 935 | 933 | 945 | 944 | 993 | 970 | 927 | 1019
18.29 | 848 | 855 | 882 | 882 | 872 | 870 | 810 | 878 | 812 | 888 | 873 | 901 | 924 | 925 | 906 | 890 | 955 | 932 | 991 | 924 | 955 | 931 | 983 | 960 | 949
18.3 | 897 | 885 | 876 | 868 | 878 | 843 | 827 | 894 | 856 | 879 | 868 | 874 | 907 | 937 | 931 | 968 | 907 | 916 | 913 | 940 | 963 | 1002 | 996 | 908 | 958
18.31 | 843 | 890 | 877 | 870 | 893 | 875 | 883 | 912 | 857 | 882 | 884 | 957 | 870 | 897 | 942 | 957 | 981 | 916 | 991 | 974 | 926 | 912 | 915 | 1007 | 946
18.32 | 827 | 844 | 873 | 880 | 913 | 910 | 878 | 914 | 878 | 912 | 920 | 920 | 904 | 950 | 898 | 939 | 932 | 939 | 914 | 958 | 919 | 935 | 1009 | 1007 | 968
18.33 | 906 | 884 | 824 | 892 | 882 | 867 | 872 | 867 | 857 | 874 | 897 | 878 | 893 | 889 | 905 | 972 | 968 | 958 | 903 | 920 | 1013 | 949 | 940 | 954 | 941
18.34 | 865 | 896 | 889 | 850 | 921 | 918 | 925 | 880 | 921 | 934 | 940 | 840 | 915 | 867 | 882 | 932 | 941 | 985 | 927 | 893 | 965 | 929 | 906 | 979 | 966
18.35 | 836 | 849 | 880 | 915 | 861 | 889 | 898 | 915 | 913 | 953 | 877 | 864 | 894 | 875 | 848 | 921 | 903 | 921 | 899 | 945 | 936 | 927 | 948 | 917 | 885
18.36 | 867 | 926 | 892 | 931 | 871 | 882 | 879 | 897 | 865 | 866 | 904 | 906 | 934 | 897 | 903 | 892 | 912 | 920 | 923 | 894 | 974 | 961 | 984 | 944 | 911
18.37 | 841 | 859 | 864 | 873 | 861 | 860 | 830 | 863 | 886 | 837 | 928 | 882 | 936 | 925 | 878 | 902 | 971 | 911 | 904 | 905 | 1002 | 950 | 978 | 934 | 968
18.38 | 851 | 922 | 861 | 847 | 881 | 917 | 861 | 893 | 896 | 890 | 906 | 917 | 918 | 854 | 878 | 858 | 928 | 916 | 900 | 957 | 921 | 912 | 932 | 890 | 934
18.39 | 881 | 873 | 871 | 871 | 856 | 871 | 884 | 920 | 929 | 861 | 883 | 863 | 914 | 919 | 862 | 875 | 904 | 928 | 925 | 939 | 951 | 931 | 936 | 940 | 1013
18.4 | 888 | 863 | 913 | 864 | 875 | 856 | 835 | 918 | 914 | 937 | 893 | 912 | 850 | 866 | 873 | 887 | 892 | 882 | 899 | 931 | 891 | 955 | 933 | 964 | 939
18.41 | 900 | 849 | 888 | 847 | 893 | 874 | 860 | 875 | 900 | 917 | 883 | 900 | 917 | 889 | 950 | 914 | 946 | 842 | 895 | 943 | 896 | 924 | 957 | 943 | 937
18.42 | 883 | 840 | 933 | 849 | 848 | 847 | 828 | 876 | 875 | 879 | 886 | 912 | 972 | 939 | 916 | 914 | 929 | 887 | 884 | 885 | 895 | 947 | 918 | 909 | 955
18.43 | 896 | 874 | 824 | 874 | 866 | 888 | 904 | 843 | 878 | 913 | 923 | 893 | 915 | 928 | 870 | 885 | 923 | 916 | 897 | 942 | 953 | 959 | 977 | 945 | 912
18.44 | 908 | 918 | 858 | 910 | 858 | 858 | 874 | 877 | 881 | 867 | 905 | 887 | 865 | 903 | 909 | 927 | 923 | 934 | 883 | 941 | 951 | 953 | 894 | 964 | 941
18.45 | 938 | 877 | 898 | 880 | 859 | 864 | 869 | 929 | 890 | 891 | 870 | 894 | 896 | 917 | 881 | 879 | 901 | 927 | 924 | 898 | 997 | 962 | 913 | 974 | 982
18.46 | 887 | 876 | 916 | 936 | 927 | 912 | 892 | 893 | 906 | 877 | 875 | 867 | 932 | 892 | 913 | 905 | 934 | 921 | 920 | 910 | 876 | 938 | 934 | 952 | 926
18.47 | 908 | 890 | 925 | 856 | 876 | 896 | 867 | 887 | 907 | 843 | 880 | 897 | 879 | 925 | 852 | 879 | 903 | 877 | 905 | 945 | 892 | 884 | 890 | 889 | 978
18.48 | 910 | 823 | 891 | 886 | 869 | 896 | 919 | 962 | 904 | 908 | 890 | 863 | 907 | 898 | 914 | 895 | 929 | 926 | 902 | 907 | 907 | 970 | 925 | 916 | 968
18.49 | 867 | 879 | 927 | 852 | 885 | 893 | 912 | 890 | 887 | 923 | 863 | 971 | 875 | 864 | 967 | 925 | 882 | 859 | 926 | 904 | 890 | 939 | 927 | 926 | 986
18.5 | 901 | 866 | 877 | 879 | 873 | 848 | 949 | 875 | 863 | 898 | 918 | 888 | 921 | 872 | 877 | 934 | 879 | 936 | 908 | 917 | 855 | 921 | 872 | 937 | 948
18.51 | 925 | 912 | 928 | 885 | 889 | 881 | 851 | 894 | 924 | 913 | 869 | 905 | 878 | 846 | 942 | 941 | 901 | 931 | 926 | 909 | 937 | 937 | 895 | 927 | 936
18.52 | 928 | 906 | 852 | 874 | 944 | 944 | 853 | 861 | 922 | 915 | 919 | 910 | 914 | 875 | 929 | 890 | 959 | 950 | 903 | 952 | 937 | 923 | 945 | 883 | 907
18.53 | 920 | 866 | 905 | 894 | 855 | 916 | 919 | 891 | 898 | 838 | 900 | 926 | 901 | 904 | 876 | 964 | 882 | 938 | 880 | 867 | 906 | 879 | 916 | 905 | 895
18.54 | 888 | 918 | 945 | 879 | 889 | 875 | 932 | 930 | 944 | 910 | 932 | 903 | 924 | 949 | 896 | 961 | 984 | 932 | 931 | 917 | 937 | 879 | 949 | 953 | 936
18.55 | 893 | 891 | 907 | 890 | 925 | 886 | 902 | 928 | 930 | 878 | 881 | 953 | 953 | 901 | 905 | 931 | 921 | 933 | 929 | 887 | 961 | 905 | 980 | 942 | 974
18.56 | 876 | 938 | 910 | 921 | 951 | 899 | 913 | 897 | 950 | 913 | 873 | 917 | 927 | 895 | 878 | 899 | 943 | 866 | 948 | 952 | 960 | 916 | 893 | 925 | 945
18.57 | 944 | 924 | 970 | 943 | 932 | 946 | 917 | 923 | 956 | 950 | 966 | 927 | 963 | 979 | 913 | 898 | 906 | 920 | 899 | 912 | 921 | 975 | 930 | 913 | 921
18.58 | 900 | 946 | 934 | 959 | 951 | 971 | 959 | 918 | 941 | 934 | 917 | 981 | 955 | 960 | 949 | 885 | 944 | 960 | 945 | 927 | 866 | 901 | 957 | 939 | 911
18.59 | 962 | 932 | 933 | 936 | 893 | 942 | 962 | 957 | 947 | 945 | 952 | 935 | 963 | 900 | 1001 | 931 | 935 | 966 | 935 | 925 | 933 | 926 | 958 | 930 | 889
18.6 | 946 | 965 | 985 | 961 | 992 | 1014 | 987 | 964 | 974 | 978 | 977 | 946 | 935 | 896 | 948 | 943 | 943 | 906 | 932 | 941 | 962 | 916 | 940 | 946 | 872
18.61 | 971 | 970 | 963 | 1004 | 1024 | 940 | 980 | 958 | 982 | 1030 | 953 | 975 | 969 | 934 | 930 | 937 | 938 | 921 | 947 | 913 | 927 | 942 | 970 | 926 | 920
18.62 | 1011 | 1012 | 972 | 1011 | 975 | 975 | 1022 | 1037 | 963 | 1022 | 1013 | 996 | 978 | 971 | 937 | 983 | 967 | 923 | 956 | 911 | 950 | 904 | 940 | 977 | 914
18.63 | 1037 | 1028 | 1051 | 1002 | 946 | 1040 | 1066 | 1043 | 1013 | 1025 | 1013 | 1032 | 981 | 999 | 938 | 935 | 936 | 1011 | 968 | 941 | 921 | 870 | 964 | 895 | 912
18.64 | 1083 | 1020 | 1079 | 1055 | 1052 | 1035 | 1028 | 1067 | 1058 | 1042 | 1071 | 1077 | 982 | 1002 | 943 | 956 | 928 | 956 | 955 | 971 | 899 | 921 | 967 | 979 | 925
18.65 | 1057 | 1071 | 1078 | 1047 | 1033 | 1095 | 1062 | 1129 | 1068 | 1068 | 1084 | 1053 | 1020 | 1038 | 1063 | 941 | 947 | 979 | 970 | 972 | 913 | 944 | 954 | 909 | 953
18.66 | 1089 | 1139 | 1011 | 1044 | 1100 | 1138 | 1106 | 1120 | 1119 | 1094 | 1089 | 1082 | 1064 | 997 | 1024 | 943 | 987 | 936 | 944 | 951 | 973 | 986 | 925 | 931 | 949
18.67 | 1090 | 1108 | 1042 | 1098 | 1202 | 1144 | 1094 | 1101 | 1112 | 1086 | 1070 | 1087 | 1088 | 1002 | 997 | 977 | 1026 | 993 | 977 | 934 | 961 | 935 | 940 | 908 | 996
18.68 | 1138 | 1166 | 1130 | 1112 | 1166 | 1126 | 1091 | 1124 | 1070 | 1147 | 1159 | 1120 | 1062 | 1059 | 993 | 968 | 999 | 1027 | 954 | 946 | 959 | 979 | 960 | 945 | 924
18.69 | 1146 | 1103 | 1141 | 1127 | 1163 | 1142 | 1114 | 1128 | 1148 | 1195 | 1193 | 1185 | 1093 | 1037 | 1066 | 994 | 1033 | 960 | 934 | 956 | 907 | 986 | 994 | 917 | 922
18.7 | 1135 | 1098 | 1204 | 1245 | 1179 | 1151 | 1119 | 1137 | 1160 | 1175 | 1176 | 1192 | 1122 | 1032 | 1110 | 1034 | 1023 | 972 | 959 | 970 | 943 | 952 | 1012 | 941 | 935
18.71 | 1199 | 1169 | 1155 | 1219 | 1103 | 1117 | 1179 | 1227 | 1185 | 1171 | 1203 | 1141 | 1093 | 1080 | 1025 | 1027 | 1005 | 1037 | 1006 | 922 | 986 | 909 | 927 | 984 | 918
18.72 | 1182 | 1207 | 1158 | 1195 | 1140 | 1184 | 1132 | 1142 | 1155 | 1153 | 1205 | 1177 | 1139 | 1109 | 1028 | 1000 | 984 | 981 | 1025 | 937 | 993 | 987 | 1026 | 943 | 988
18.73 | 1170 | 1224 | 1159 | 1186 | 1250 | 1118 | 1187 | 1131 | 1201 | 1149 | 1124 | 1177 | 1184 | 1109 | 1038 | 1037 | 1012 | 965 | 973 | 953 | 1013 | 937 | 927 | 1013 | 983
18.74 | 1161 | 1181 | 1158 | 1206 | 1190 | 1140 | 1193 | 1194 | 1188 | 1158 | 1141 | 1178 | 1148 | 1112 | 1062 | 1047 | 1013 | 994 | 1000 | 920 | 1017 | 968 | 988 | 994 | 920
18.75 | 1120 | 1191 | 1164 | 1149 | 1163 | 1149 | 1173 | 1142 | 1201 | 1194 | 1134 | 1154 | 1133 | 1069 | 1103 | 1133 | 1066 | 1027 | 972 | 950 | 985 | 955 | 975 | 959 | 925
18.76 | 1134 | 1157 | 1180 | 1119 | 1230 | 1119 | 1124 | 1157 | 1153 | 1168 | 1168 | 1163 | 1155 | 1067 | 1073 | 1050 | 1030 | 986 | 1016 | 1029 | 1024 | 970 | 978 | 1008 | 939
18.77 | 1139 | 1096 | 1061 | 1034 | 1079 | 1138 | 1164 | 1166 | 1121 | 1178 | 1175 | 1088 | 1091 | 1098 | 1080 | 1079 | 1064 | 1037 | 982 | 991 | 962 | 949 | 986 | 953 | 979
18.78 | 1075 | 1122 | 1069 | 1098 | 1160 | 1107 | 1065 | 1090 | 1101 | 1076 | 1134 | 1115 | 1078 | 1100 | 1034 | 1051 | 1018 | 981 | 982 | 967 | 934 | 974 | 942 | 983 | 953
18.79 | 1030 | 1092 | 1063 | 1049 | 1095 | 1084 | 1118 | 1115 | 1089 | 1013 | 1101 | 1064 | 1068 | 1074 | 1113 | 1077 | 1036 | 1018 | 1034 | 990 | 1042 | 1016 | 996 | 1042 | 940
18.8 | 1074 | 1081 | 1029 | 1001 | 1091 | 1088 | 1117 | 1017 | 1042 | 1074 | 1081 | 1060 | 1063 | 1055 | 1060 | 1043 | 998 | 1087 | 1033 | 998 | 1058 | 1062 | 986 | 973 | 1023
18.81 | 1073 | 1049 | 1011 | 1073 | 1030 | 1075 | 1109 | 1088 | 1046 | 1059 | 1044 | 1088 | 1022 | 1123 | 1094 | 1032 | 1027 | 1024 | 1013 | 971 | 1060 | 988 | 1027 | 1030 | 1012
18.82 | 1030 | 1074 | 979 | 1041 | 1074 | 1030 | 1038 | 1044 | 1085 | 1057 | 1090 | 1096 | 1075 | 1070 | 1127 | 1054 | 1071 | 1083 | 1061 | 1027 | 1047 | 1031 | 1103 | 1065 | 1037
18.83 | 942 | 996 | 972 | 1030 | 1014 | 1009 | 987 | 1011 | 1033 | 997 | 1064 | 1032 | 994 | 1010 | 1058 | 1083 | 1067 | 1067 | 1075 | 1055 | 1114 | 1097 | 1035 | 1087 | 1029
18.84 | 1007 | 975 | 984 | 989 | 1055 | 1073 | 1038 | 1000 | 980 | 1023 | 1031 | 1077 | 1083 | 1051 | 1074 | 1064 | 1089 | 1113 | 1045 | 1097 | 1054 | 1023 | 1055 | 1126 | 1062
18.85 | 993 | 970 | 998 | 947 | 995 | 976 | 1035 | 1024 | 932 | 978 | 1009 | 992 | 1033 | 1075 | 1101 | 1043 | 1107 | 1147 | 1116 | 1046 | 1115 | 1095 | 1181 | 1110 | 1109
18.86 | 993 | 988 | 941 | 945 | 937 | 994 | 984 | 970 | 902 | 980 | 1011 | 965 | 1026 | 1063 | 1144 | 1130 | 1129 | 1132 | 1137 | 1110 | 1179 | 1138 | 1162 | 1148 | 1089
18.87 | 963 | 984 | 961 | 1022 | 987 | 947 | 954 | 967 | 998 | 973 | 1017 | 966 | 1054 | 1063 | 1114 | 1199 | 1218 | 1221 | 1120 | 1095 | 1240 | 1176 | 1236 | 1171 | 1196
18.88 | 914 | 906 | 941 | 978 | 950 | 944 | 972 | 1008 | 965 | 933 | 976 | 1025 | 1110 | 1124 | 1166 | 1137 | 1204 | 1214 | 1233 | 1220 | 1277 | 1230 | 1248 | 1309 | 1249
18.89 | 925 | 928 | 919 | 964 | 915 | 965 | 902 | 923 | 954 | 964 | 910 | 971 | 1103 | 1148 | 1202 | 1199 | 1221 | 1279 | 1289 | 1251 | 1305 | 1294 | 1309 | 1345 | 1305
18.9 | 909 | 909 | 918 | 897 | 958 | 966 | 952 | 917 | 940 | 916 | 891 | 920 | 1053 | 1187 | 1297 | 1286 | 1357 | 1315 | 1345 | 1394 | 1392 | 1429 | 1393 | 1348 | 1329
18.91 | 922 | 887 | 949 | 930 | 885 | 992 | 951 | 929 | 1017 | 931 | 980 | 929 | 1078 | 1207 | 1365 | 1310 | 1389 | 1404 | 1433 | 1448 | 1465 | 1491 | 1437 | 1467 | 1454
18.92 | 881 | 935 | 909 | 896 | 901 | 951 | 910 | 941 | 974 | 900 | 957 | 883 | 1152 | 1266 | 1367 | 1450 | 1502 | 1421 | 1505 | 1541 | 1577 | 1527 | 1512 | 1521 | 1491
18.93 | 940 | 951 | 919 | 941 | 924 | 913 | 916 | 895 | 904 | 908 | 944 | 897 | 1154 | 1291 | 1371 | 1440 | 1565 | 1545 | 1652 | 1643 | 1629 | 1616 | 1614 | 1668 | 1670
18.94 | 912 | 908 | 912 | 859 | 967 | 900 | 885 | 939 | 918 | 908 | 900 | 917 | 1218 | 1337 | 1461 | 1561 | 1631 | 1723 | 1668 | 1703 | 1727 | 1686 | 1731 | 1706 | 1763
18.95 | 928 | 913 | 923 | 900 | 877 | 953 | 894 | 893 | 882 | 898 | 899 | 944 | 1262 | 1331 | 1556 | 1635 | 1729 | 1804 | 1808 | 1807 | 1798 | 1791 | 1859 | 1790 | 1832
18.96 | 926 | 919 | 858 | 919 | 920 | 916 | 919 | 950 | 929 | 873 | 982 | 886 | 1215 | 1441 | 1616 | 1687 | 1804 | 1807 | 1904 | 1874 | 1932 | 1914 | 1999 | 1949 | 1953
18.97 | 916 | 898 | 890 | 929 | 952 | 919 | 919 | 904 | 934 | 871 | 952 | 903 | 1259 | 1426 | 1751 | 1788 | 1886 | 1959 | 1989 | 2000 | 1960 | 2021 | 1986 | 1979 | 2037
18.98 | 903 | 973 | 912 | 892 | 938 | 924 | 943 | 935 | 939 | 918 | 943 | 880 | 1305 | 1526 | 1676 | 1819 | 1864 | 1999 | 2026 | 2043 | 2150 | 2132 | 2122 | 2148 | 2132
18.99 | 916 | 946 | 923 | 922 | 936 | 907 | 933 | 891 | 907 | 887 | 933 | 887 | 1296 | 1539 | 1708 | 1876 | 1978 | 2132 | 2053 | 2170 | 2237 | 2234 | 2235 | 2217 | 2159
19 | 840 | 870 | 948 | 932 | 883 | 885 | 858 | 886 | 888 | 959 | 923 | 917 | 1323 | 1553 | 1785 | 1941 | 2047 | 2124 | 2065 | 2268 | 2277 | 2326 | 2221 | 2278 | 2358
19.01 | 884 | 886 | 902 | 923 | 907 | 914 | 943 | 892 | 876 | 897 | 953 | 904 | 1327 | 1550 | 1741 | 1944 | 2090 | 2141 | 2298 | 2296 | 2220 | 2303 | 2272 | 2352 | 2300
19.02 | 877 | 872 | 892 | 880 | 937 | 884 | 919 | 889 | 893 | 870 | 960 | 935 | 1289 | 1552 | 1693 | 1889 | 2145 | 2213 | 2210 | 2334 | 2239 | 2239 | 2277 | 2282 | 2364
19.03 | 861 | 903 | 911 | 882 | 917 | 915 | 845 | 920 | 954 | 938 | 973 | 950 | 1268 | 1496 | 1674 | 1861 | 2016 | 2186 | 2239 | 2241 | 2298 | 2257 | 2292 | 2361 | 2275
19.04 | 889 | 873 | 879 | 901 | 895 | 927 | 869 | 940 | 896 | 890 | 889 | 951 | 1311 | 1510 | 1757 | 1807 | 2021 | 2096 | 2207 | 2260 | 2246 | 2266 | 2293 | 2238 | 2279
19.05 | 928 | 892 | 890 | 857 | 898 | 933 | 919 | 893 | 903 | 915 | 932 | 982 | 1195 | 1431 | 1620 | 1782 | 1946 | 2083 | 2193 | 2153 | 2210 | 2253 | 2210 | 2288 | 2279
19.06 | 905 | 884 | 917 | 898 | 914 | 938 | 904 | 923 | 946 | 868 | 895 | 941 | 1282 | 1463 | 1616 | 1711 | 1826 | 1990 | 2115 | 2098 | 2039 | 2116 | 2252 | 2182 | 2141
19.07 | 895 | 923 | 890 | 927 | 995 | 902 | 891 | 930 | 980 | 929 | 940 | 936 | 1228 | 1389 | 1563 | 1664 | 1857 | 1941 | 2063 | 2071 | 2038 | 2018 | 2133 | 2051 | 2036
19.08 | 904 | 956 | 876 | 911 | 987 | 912 | 899 | 950 | 928 | 943 | 936 | 893 | 1202 | 1401 | 1521 | 1608 | 1726 | 1923 | 1924 | 1897 | 1927 | 1973 | 2027 | 2057 | 2057
19.09 | 946 | 913 | 974 | 906 | 933 | 951 | 900 | 907 | 963 | 877 | 904 | 924 | 1190 | 1339 | 1441 | 1563 | 1674 | 1824 | 1830 | 1888 | 1977 | 1921 | 1987 | 1930 | 1903
19.1 | 953 | 958 | 915 | 926 | 895 | 904 | 935 | 881 | 920 | 894 | 934 | 932 | 1192 | 1289 | 1400 | 1523 | 1635 | 1682 | 1747 | 1827 | 1801 | 1851 | 1875 | 1864 | 1866
19.11 | 898 | 988 | 971 | 931 | 918 | 887 | 919 | 925 | 905 | 922 | 927 | 916 | 1106 | 1275 | 1397 | 1446 | 1569 | 1638 | 1726 | 1733 | 1742 | 1777 | 1803 | 1829 | 1803
19.12 | 923 | 935 | 910 | 932 | 939 | 927 | 908 | 951 | 944 | 906 | 952 | 928 | 1135 | 1166 | 1304 | 1419 | 1570 | 1610 | 1633 | 1664 | 1748 | 1762 | 1743 | 1752 | 1691
19.13 | 897 | 942 | 895 | 931 | 938 | 918 | 941 | 896 | 907 | 930 | 959 | 923 | 1090 | 1203 | 1252 | 1381 | 1468 | 1538 | 1508 | 1585 | 1649 | 1618 | 1768 | 1744 | 1655
19.14 | 935 | 985 | 947 | 938 | 967 | 939 | 936 | 905 | 924 | 984 | 970 | 929 | 1060 | 1218 | 1239 | 1308 | 1441 | 1528 | 1487 | 1530 | 1643 | 1630 | 1611 | 1606 | 1710
19.15 | 930 | 956 | 918 | 986 | 917 | 933 | 944 | 907 | 938 | 939 | 953 | 914 | 1086 | 1167 | 1262 | 1283 | 1340 | 1428 | 1572 | 1451 | 1519 | 1500 | 1587 | 1626 | 1606
19.16 | 924 | 978 | 911 | 927 | 923 | 958 | 957 | 940 | 938 | 972 | 987 | 929 | 1032 | 1119 | 1238 | 1319 | 1313 | 1440 | 1463 | 1390 | 1471 | 1540 | 1557 | 1514 | 1514
19.17 | 922 | 919 | 925 | 912 | 962 | 921 | 944 | 933 | 979 | 940 | 934 | 967 | 1070 | 1136 | 1199 | 1242 | 1320 | 1392 | 1494 | 1411 | 1449 | 1474 | 1461 | 1488 | 1491
19.18 | 881 | 941 | 913 | 936 | 935 | 933 | 936 | 945 | 924 | 922 | 914 | 916 | 1006 | 1116 | 1168 | 1177 | 1298 | 1325 | 1379 | 1395 | 1424 | 1388 | 1439 | 1428 | 1434
19.19 | 908 | 982 | 923 | 934 | 949 | 937 | 966 | 957 | 953 | 951 | 918 | 988 | 1037 | 1065 | 1100 | 1120 | 1197 | 1378 | 1296 | 1317 | 1358 | 1350 | 1429 | 1358 | 1392
19.2 | 917 | 981 | 959 | 959 | 988 | 918 | 951 | 970 | 997 | 962 | 945 | 980 | 1006 | 1046 | 1105 | 1141 | 1204 | 1305 | 1255 | 1276 | 1312 | 1283 | 1329 | 1340 | 1364
19.21 | 950 | 956 | 966 | 934 | 965 | 955 | 965 | 979 | 997 | 945 | 960 | 1003 | 1016 | 1033 | 1082 | 1038 | 1135 | 1160 | 1203 | 1247 | 1315 | 1245 | 1228 | 1332 | 1386
19.22 | 923 | 1011 | 967 | 923 | 928 | 928 | 975 | 974 | 978 | 980 | 945 | 995 | 982 | 1003 | 1053 | 1034 | 1115 | 1161 | 1176 | 1211 | 1273 | 1246 | 1273 | 1274 | 1254
19.23 | 914 | 1006 | 911 | 986 | 932 | 936 | 903 | 959 | 909 | 943 | 983 | 960 | 955 | 1004 | 1018 | 1039 | 1086 | 1086 | 1170 | 1090 | 1198 | 1199 | 1216 | 1223 | 1230
19.24 | 931 | 947 | 930 | 990 | 983 | 951 | 950 | 933 | 964 | 978 | 956 | 984 | 977 | 1007 | 1002 | 1039 | 1122 | 1046 | 1122 | 1112 | 1210 | 1086 | 1180 | 1184 | 1201
19.25 | 925 | 1028 | 936 | 944 | 962 | 990 | 944 | 932 | 951 | 959 | 1000 | 1018 | 980 | 987 | 982 | 1047 | 1067 | 1050 | 1028 | 1135 | 1104 | 1148 | 1170 | 1129 | 1130
19.26 | 1012 | 958 | 975 | 971 | 943 | 935 | 927 | 950 | 959 | 959 | 977 | 915 | 975 | 1022 | 1018 | 1013 | 1037 | 1063 | 1050 | 1057 | 1089 | 1117 | 1132 | 1109 | 1104
19.27 | 977 | 948 | 968 | 960 | 952 | 937 | 1004 | 952 | 1017 | 952 | 950 | 1007 | 1005 | 997 | 957 | 987 | 1010 | 1010 | 1000 | 1027 | 1066 | 1037 | 1084 | 1117 | 1082
19.28 | 969 | 986 | 952 | 981 | 992 | 1011 | 968 | 947 | 958 | 1004 | 934 | 1027 | 967 | 1035 | 994 | 1033 | 1005 | 1031 | 1009 | 1039 | 1033 | 1029 | 1111 | 1032 | 1023
19.29 | 981 | 937 | 918 | 1004 | 981 | 985 | 972 | 1009 | 1009 | 939 | 1015 | 945 | 1029 | 981 | 991 | 1003 | 1013 | 994 | 994 | 1056 | 1016 | 1046 | 1047 | 1036 | 1018
19.3 | 963 | 996 | 955 | 998 | 1012 | 913 | 1005 | 978 | 937 | 988 | 1001 | 979 | 987 | 974 | 991 | 956 | 956 | 962 | 1046 | 1024 | 992 | 1003 | 1007 | 1008 | 1045
19.31 | 1015 | 913 | 938 | 1019 | 968 | 967 | 990 | 1045 | 986 | 912 | 959 | 957 | 981 | 989 | 1026 | 940 | 988 | 985 | 990 | 1014 | 1020 | 997 | 984 | 1039 | 1019
19.32 | 979 | 972 | 974 | 941 | 1048 | 976 | 1007 | 979 | 1011 | 965 | 1036 | 959 | 989 | 996 | 979 | 1003 | 1001 | 961 | 1018 | 1020 | 997 | 1031 | 988 | 992 | 998
19.33 | 961 | 988 | 982 | 961 | 993 | 1004 | 996 | 996 | 1004 | 1001 | 969 | 1005 | 980 | 996 | 939 | 1010 | 959 | 986 | 993 | 969 | 1032 | 992 | 1022 | 984 | 966
19.34 | 968 | 987 | 993 | 941 | 1006 | 1000 | 996 | 973 | 959 | 968 | 1012 | 974 | 963 | 997 | 1007 | 958 | 1019 | 1011 | 981 | 979 | 940 | 995 | 967 | 961 | 1017
19.35 | 994 | 998 | 969 | 1045 | 1032 | 945 | 990 | 994 | 955 | 982 | 988 | 1003 | 974 | 958 | 974 | 947 | 970 | 980 | 969 | 923 | 986 | 955 | 965 | 956 | 952
19.36 | 1016 | 988 | 982 | 1030 | 1020 | 1035 | 953 | 955 | 980 | 1068 | 1012 | 946 | 1052 | 965 | 953 | 947 | 979 | 877 | 941 | 955 | 985 | 957 | 976 | 953 | 899
19.37 | 1011 | 1027 | 1028 | 954 | 1020 | 1018 | 950 | 956 | 996 | 1034 | 1022 | 1029 | 978 | 1027 | 967 | 999 | 924 | 949 | 924 | 938 | 975 | 968 | 928 | 967 | 991
19.38 | 1002 | 1050 | 1006 | 994 | 1081 | 968 | 984 | 1011 | 1052 | 965 | 970 | 1027 | 975 | 973 | 990 | 966 | 970 | 952 | 927 | 918 | 970 | 939 | 941 | 971 | 952
19.39 | 1044 | 1049 | 975 | 1041 | 1053 | 1029 | 1044 | 991 | 1002 | 983 | 1021 | 1010 | 1012 | 1002 | 1014 | 979 | 934 | 974 | 971 | 890 | 1002 | 919 | 944 | 979 | 959
19.4 | 1033 | 1013 | 1024 | 1040 | 994 | 1068 | 1013 | 1072 | 999 | 1086 | 1030 | 1062 | 1019 | 998 | 982 | 1022 | 966 | 966 | 981 | 978 | 938 | 917 | 998 | 943 | 956
19.41 | 1047 | 1055 | 1040 | 1087 | 1076 | 1093 | 1033 | 1088 | 1025 | 1026 | 1048 | 1087 | 1013 | 989 | 1008 | 1018 | 962 | 964 | 883 | 966 | 968 | 907 | 1007 | 940 | 970
19.42 | 1067 | 1046 | 1053 | 1095 | 985 | 1126 | 1049 | 1041 | 1034 | 999 | 1067 | 1035 | 1042 | 1021 | 959 | 963 | 975 | 985 | 925 | 990 | 959 | 941 | 963 | 958 | 981
19.43 | 1109 | 1042 | 1106 | 1062 | 1066 | 1085 | 1099 | 988 | 1024 | 1001 | 1067 | 1080 | 1012 | 1052 | 976 | 1001 | 1014 | 1008 | 973 | 913 | 956 | 917 | 930 | 922 | 1048
19.44 | 1120 | 1048 | 1104 | 1077 | 1037 | 1056 | 1088 | 1085 | 1048 | 1058 | 1081 | 1076 | 1002 | 971 | 1011 | 970 | 933 | 926 | 934 | 950 | 937 | 907 | 943 | 985 | 901
19.45 | 1109 | 1114 | 1080 | 1133 | 1107 | 1056 | 1114 | 1105 | 1069 | 1077 | 1056 | 1092 | 1052 | 972 | 1015 | 1027 | 976 | 952 | 963 | 916 | 927 | 924 | 924 | 1004 | 927
19.46 | 1132 | 1134 | 1056 | 1091 | 1169 | 1110 | 1079 | 1204 | 1098 | 1127 | 1116 | 1038 | 1074 | 1007 | 1032 | 1026 | 997 | 963 | 1007 | 980 | 865 | 896 | 940 | 934 | 912
19.47 | 1111 | 1161 | 1144 | 1166 | 1144 | 1154 | 1148 | 1058 | 1089 | 1069 | 1133 | 1071 | 1106 | 981 | 1010 | 935 | 984 | 955 | 975 | 960 | 908 | 900 | 952 | 924 | 908
19.48 | 1185 | 1216 | 1178 | 1083 | 1106 | 1142 | 1175 | 1096 | 1131 | 1120 | 1118 | 1078 | 1048 | 1020 | 1049 | 983 | 963 | 973 | 981 | 996 | 952 | 964 | 936 | 946 | 952
19.49 | 1181 | 1155 | 1219 | 1167 | 1168 | 1156 | 1221 | 1147 | 1119 | 1117 | 1108 | 1149 | 1131 | 1119 | 1028 | 1008 | 962 | 922 | 956 | 996 | 954 | 946 | 924 | 949 | 944
19.5 | 1285 | 1194 | 1243 | 1262 | 1203 | 1177 | 1185 | 1174 | 1203 | 1205 | 1186 | 1174 | 1081 | 1111 | 1037 | 1033 | 983 | 972 | 963 | 986 | 944 | 956 | 933 | 945 | 891
19.51 | 1231 | 1244 | 1227 | 1283 | 1268 | 1221 | 1228 | 1251 | 1216 | 1153 | 1196 | 1128 | 1060 | 1080 | 1070 | 1004 | 1007 | 1015 | 968 | 979 | 947 | 907 | 945 | 955 | 933
19.52 | 1298 | 1292 | 1255 | 1241 | 1265 | 1292 | 1271 | 1310 | 1238 | 1183 | 1318 | 1220 | 1123 | 1129 | 1095 | 1037 | 1013 | 958 | 989 | 946 | 955 | 998 | 945 | 919 | 941
19.53 | 1377 | 1315 | 1303 | 1307 | 1295 | 1366 | 1333 | 1329 | 1271 | 1246 | 1225 | 1270 | 1191 | 1168 | 1043 | 959 | 1041 | 964 | 941 | 960 | 940 | 969 | 985 | 968 | 935
19.54 | 1472 | 1374 | 1320 | 1408 | 1369 | 1433 | 1338 | 1323 | 1343 | 1321 | 1288 | 1201 | 1137 | 1104 | 1113 | 1062 | 991 | 964 | 962 | 982 | 900 | 967 | 908 | 997 | 919
19.55 | 1504 | 1395 | 1438 | 1475 | 1497 | 1435 | 1493 | 1397 | 1363 | 1383 | 1366 | 1370 | 1266 | 1107 | 1109 | 1095 | 1039 | 1045 | 980 | 971 | 951 | 948 | 910 | 947 | 908
19.56 | 1583 | 1583 | 1570 | 1529 | 1479 | 1535 | 1554 | 1477 | 1511 | 1484 | 1434 | 1368 | 1337 | 1145 | 1137 | 1077 | 1054 | 991 | 993 | 972 | 953 | 951 | 931 | 955 | 992
19.57 | 1669 | 1625 | 1578 | 1632 | 1654 | 1588 | 1624 | 1576 | 1609 | 1477 | 1481 | 1497 | 1281 | 1234 | 1165 | 1117 | 1034 | 1011 | 1028 | 992 | 952 | 950 | 1005 | 1011 | 957
19.58 | 1753 | 1754 | 1702 | 1669 | 1723 | 1616 | 1675 | 1664 | 1751 | 1703 | 1650 | 1559 | 1345 | 1337 | 1212 | 1121 | 1083 | 1060 | 985 | 953 | 954 | 927 | 935 | 970 | 927
19.59 | 1830 | 1852 | 1815 | 1811 | 1879 | 1776 | 1783 | 1773 | 1853 | 1754 | 1668 | 1634 | 1475 | 1328 | 1229 | 1118 | 1097 | 1055 | 978 | 1009 | 927 | 987 | 969 | 940 | 913
19.6 | 2052 | 1968 | 1976 | 1917 | 1898 | 1931 | 1962 | 2026 | 1855 | 1908 | 1849 | 1702 | 1503 | 1406 | 1302 | 1264 | 1121 | 1081 | 1010 | 1004 | 970 | 995 | 967 | 936 | 969
19.61 | 2141 | 2008 | 2101 | 2106 | 2042 | 2013 | 2112 | 2097 | 2054 | 2206 | 1958 | 1936 | 1647 | 1476 | 1331 | 1241 | 1193 | 1153 | 1074 | 1072 | 1032 | 983 | 978 | 995 | 951
19.62 | 2347 | 2273 | 2279 | 2309 | 2227 | 2249 | 2228 | 2254 | 2297 | 2220 | 2210 | 2110 | 1831 | 1618 | 1441 | 1295 | 1201 | 1126 | 1081 | 1082 | 988 | 1033 | 986 | 1010 | 1030
19.63 | 2570 | 2458 | 2418 | 2483 | 2501 | 2559 | 2477 | 2496 | 2483 | 2399 | 2445 | 2327 | 1983 | 1718 | 1521 | 1395 | 1240 | 1213 | 1083 | 1082 | 1029 | 1047 | 981 | 976 | 947
19.64 | 2867 | 2684 | 2685 | 2712 | 2807 | 2739 | 2783 | 2852 | 2726 | 2726 | 2646 | 2587 | 2106 | 1793 | 1622 | 1490 | 1307 | 1197 | 1138 | 1071 | 1033 | 1031 | 1015 | 959 | 1017
19.65 | 3138 | 2992 | 2949 | 3109 | 3037 | 2968 | 3033 | 2985 | 2965 | 3007 | 2934 | 2915 | 2281 | 1984 | 1750 | 1623 | 1343 | 1265 | 1113 | 1115 | 1088 | 1077 | 1062 | 992 | 996
19.66 | 3554 | 3300 | 3210 | 3283 | 3345 | 3426 | 3293 | 3300 | 3380 | 3366 | 3365 | 3226 | 2488 | 2236 | 1952 | 1648 | 1448 | 1311 | 1223 | 1122 | 1091 | 1058 | 1038 | 1045 | 1009
19.67 | 3697 | 3702 | 3654 | 3580 | 3553 | 3713 | 3782 | 3723 | 3576 | 3757 | 3667 | 3543 | 2784 | 2396 | 2045 | 1815 | 1556 | 1394 | 1276 | 1175 | 1116 | 1103 | 1060 | 995 | 981
19.68 | 4234 | 3951 | 4019 | 3948 | 4050 | 3997 | 4040 | 4066 | 4094 | 4052 | 4070 | 3973 | 3077 | 2595 | 2296 | 1921 | 1646 | 1457 | 1261 | 1192 | 1143 | 1097 | 1119 | 1064 | 1089
19.69 | 4607 | 4418 | 4351 | 4326 | 4356 | 4435 | 4422 | 4387 | 4364 | 4452 | 4559 | 4509 | 3443 | 2940 | 2457 | 2112 | 1774 | 1571 | 1336 | 1249 | 1191 | 1179 | 1147 | 1021 | 1019
19.7 | 5148 | 4829 | 4852 | 4931 | 4818 | 4915 | 4870 | 4925 | 4811 | 4950 | 4877 | 4909 | 3775 | 3226 | 2693 | 2312 | 1848 | 1592 | 1422 | 1282 | 1229 | 1144 | 1162 | 1101 | 1039
19.71 | 5648 | 5248 | 5235 | 5254 | 5267 | 5341 | 5266 | 5333 | 5335 | 5452 | 5471 | 5417 | 4098 | 3475 | 2900 | 2519 | 1975 | 1679 | 1484 | 1311 | 1347 | 1147 | 1132 | 1132 | 1049
19.72 | 5897 | 5712 | 5838 | 5720 | 5765 | 5696 | 5802 | 5816 | 5780 | 5777 | 5911 | 5883 | 4554 | 3753 | 3101 | 2711 | 2090 | 1820 | 1580 | 1379 | 1322 | 1232 | 1168 | 1145 | 1112
19.73 | 6267 | 6217 | 6284 | 6249 | 6144 | 6205 | 6150 | 6233 | 6214 | 6238 | 6289 | 6317 | 4819 | 4173 | 3455 | 2942 | 2287 | 1919 | 1646 | 1443 | 1381 | 1292 | 1231 | 1178 | 1157
19.74 | 6607 | 6627 | 6554 | 6606 | 6528 | 6601 | 6578 | 6633 | 6775 | 6718 | 6546 | 6660 | 5199 | 4263 | 3579 | 3035 | 2417 | 1939 | 1674 | 1482 | 1470 | 1301 | 1295 | 1180 | 1219
19.75 | 7156 | 7019 | 7060 | 7033 | 6964 | 7006 | 6902 | 6968 | 7004 | 7107 | 7058 | 7001 | 5557 | 4658 | 3829 | 3216 | 2558 | 2055 | 1721 | 1590 | 1464 | 1366 | 1314 | 1169 | 1229
19.76 | 7566 | 7126 | 7212 | 7060 | 7268 | 7204 | 7216 | 7216 | 7236 | 7194 | 7320 | 7473 | 5750 | 4893 | 4099 | 3381 | 2672 | 2093 | 1931 | 1648 | 1482 | 1364 | 1300 | 1227 | 1209
19.77 | 7452 | 7426 | 7237 | 7369 | 7506 | 7230 | 7237 | 7382 | 7355 | 7486 | 7354 | 7454 | 6009 | 5138 | 4089 | 3480 | 2613 | 2196 | 1885 | 1671 | 1563 | 1427 | 1278 | 1311 | 1201
19.78 | 7430 | 7523 | 7455 | 7370 | 7444 | 7431 | 7514 | 7411 | 7369 | 7357 | 7568 | 7520 | 6126 | 5183 | 4193 | 3507 | 2913 | 2352 | 1970 | 1673 | 1561 | 1474 | 1351 | 1261 | 1188
19.79 | 7234 | 7400 | 7432 | 7244 | 7144 | 7381 | 7472 | 7322 | 7246 | 7330 | 7260 | 7254 | 6118 | 5102 | 4260 | 3655 | 2818 | 2335 | 2040 | 1735 | 1530 | 1432 | 1343 | 1339 | 1231
19.8 | 7163 | 7237 | 7258 | 7087 | 7236 | 7181 | 7093 | 7142 | 7274 | 7056 | 7098 | 7170 | 6050 | 5096 | 4361 | 3637 | 2922 | 2360 | 1989 | 1735 | 1503 | 1429 | 1367 | 1269 | 1239
19.81 | 6750 | 6977 | 7012 | 6777 | 6818 | 6934 | 6803 | 6863 | 6857 | 6954 | 6761 | 6706 | 5735 | 4960 | 4244 | 3504 | 2953 | 2313 | 1995 | 1773 | 1570 | 1501 | 1388 | 1320 | 1214
19.82 | 6324 | 6790 | 6720 | 6568 | 6669 | 6589 | 6536 | 6621 | 6464 | 6412 | 6412 | 6543 | 5494 | 4792 | 4032 | 3494 | 2741 | 2286 | 1954 | 1675 | 1552 | 1449 | 1352 | 1290 | 1254
19.83 | 6026 | 6223 | 6280 | 6350 | 6242 | 6231 | 6102 | 6233 | 6208 | 6254 | 6155 | 6170 | 5204 | 4676 | 3892 | 3399 | 2659 | 2165 | 1909 | 1684 | 1508 | 1469 | 1370 | 1340 | 1193
19.84 | 5575 | 5906 | 5869 | 5952 | 5786 | 5799 | 5723 | 5730 | 5798 | 5736 | 5688 | 5707 | 5013 | 4335 | 3866 | 3208 | 2613 | 2099 | 1801 | 1620 | 1545 | 1403 | 1309 | 1300 | 1222
19.85 | 5365 | 5408 | 5471 | 5556 | 5536 | 5409 | 5512 | 5341 | 5302 | 5289 | 5420 | 5152 | 4549 | 3985 | 3558 | 2979 | 2553 | 2045 | 1841 | 1641 | 1446 | 1336 | 1301 | 1239 | 1244
19.86 | 4864 | 4937 | 5063 | 5015 | 5043 | 5037 | 4956 | 5051 | 4989 | 4806 | 4768 | 4757 | 4161 | 3843 | 3370 | 2913 | 2390 | 2020 | 1776 | 1630 | 1393 | 1324 | 1317 | 1215 | 1174
19.87 | 4429 | 4668 | 4718 | 4657 | 4665 | 4616 | 4577 | 4521 | 4602 | 4534 | 4459 | 4505 | 4010 | 3469 | 3121 | 2801 | 2276 | 1982 | 1695 | 1500 | 1498 | 1314 | 1257 | 1207 | 1236
19.88 | 4072 | 4287 | 4242 | 4298 | 4265 | 4203 | 4270 | 4096 | 4217 | 4207 | 4065 | 4076 | 3575 | 3306 | 2956 | 2708 | 2157 | 1834 | 1615 | 1501 | 1374 | 1266 | 1242 | 1194 | 1135
19.89 | 3741 | 4004 | 3935 | 3979 | 3938 | 3910 | 3873 | 3743 | 3843 | 3792 | 3724 | 3723 | 3382 | 3100 | 2815 | 2563 | 2147 | 1811 | 1584 | 1489 | 1388 | 1300 | 1250 | 1136 | 1178
19.9 | 3402 | 3561 | 3635 | 3627 | 3569 | 3501 | 3549 | 3538 | 3561 | 3447 | 3419 | 3364 | 3103 | 2954 | 2601 | 2347 | 1975 | 1698 | 1552 | 1378 | 1326 | 1225 | 1194 | 1175 | 1106
19.91 | 3148 | 3261 | 3261 | 3222 | 3246 | 3202 | 3254 | 3241 | 3239 | 3241 | 3197 | 3113 | 2885 | 2728 | 2525 | 2284 | 1990 | 1648 | 1497 | 1382 | 1297 | 1246 | 1169 | 1158 | 1106
19.92 | 2918 | 3063 | 3084 | 3013 | 2988 | 3039 | 2943 | 2975 | 2931 | 2978 | 2843 | 2860 | 2718 | 2564 | 2383 | 2122 | 1857 | 1597 | 1480 | 1341 | 1253 | 1189 | 1135 | 1095 | 1084
19.93 | 2664 | 2730 | 2739 | 2703 | 2760 | 2692 | 2724 | 2669 | 2722 | 2683 | 2628 | 2598 | 2556 | 2403 | 2172 | 2006 | 1783 | 1571 | 1388 | 1282 | 1190 | 1208 | 1175 | 1092 | 1068
19.94 | 2440 | 2614 | 2567 | 2558 | 2582 | 2597 | 2544 | 2472 | 2446 | 2478 | 2437 | 2514 | 2286 | 2156 | 2118 | 1879 | 1735 | 1542 | 1371 | 1272 | 1211 | 1166 | 1197 | 1045 | 1050
19.95 | 2282 | 2396 | 2410 | 2308 | 2360 | 2301 | 2273 | 2226 | 2291 | 2324 | 2337 | 2293 | 2216 | 2054 | 1958 | 1857 | 1621 | 1481 | 1355 | 1264 | 1212 | 1183 | 1189 | 1104 | 1056
19.96 | 2057 | 2201 | 2247 | 2122 | 2165 | 2182 | 2207 | 2144 | 2085 | 2089 | 2130 | 2163 | 2092 | 1949 | 1799 | 1723 | 1577 | 1458 | 1335 | 1222 | 1185 | 1125 | 1121 | 1111 | 1043
19.97 | 1935 | 2053 | 2055 | 1988 | 2009 | 2041 | 2064 | 1974 | 1912 | 2034 | 2005 | 1881 | 1830 | 1828 | 1768 | 1660 | 1547 | 1367 | 1273 | 1240 | 1123 | 1126 | 1161 | 1047 | 1029
19.98 | 1819 | 1815 | 1835 | 1857 | 1842 | 1830 | 1839 | 1856 | 1821 | 1852 | 1764 | 1747 | 1753 | 1718 | 1599 | 1556 | 1380 | 1317 | 1258 | 1168 | 1144 | 1133 | 1101 | 1053 | 1010
19.99 | 1731 | 1788 | 1733 | 1745 | 1745 | 1753 | 1712 | 1709 | 1688 | 1694 | 1655 | 1632 | 1609 | 1539 | 1570 | 1508 | 1332 | 1233 | 1263 | 1153 | 1116 | 1109 | 1117 | 1014 | 1012
20 | 1557 | 1625 | 1674 | 1585 | 1627 | 1594 | 1630 | 1630 | 1632 | 1622 | 1584 | 1593 | 1529 | 1526 | 1456 | 1426 | 1250 | 1256 | 1155 | 1176 | 1097 | 1073 | 1059 | 1084 | 1026
20.01 | 1533 | 1544 | 1547 | 1544 | 1578 | 1498 | 1554 | 1511 | 1512 | 1537 | 1459 | 1532 | 1427 | 1414 | 1452 | 1356 | 1269 | 1168 | 1080 | 1104 | 1097 | 1060 | 1052 | 1016 | 1021
20.02 | 1386 | 1525 | 1499 | 1438 | 1454 | 1438 | 1504 | 1394 | 1459 | 1413 | 1399 | 1467 | 1354 | 1373 | 1329 | 1217 | 1184 | 1148 | 1128 | 1098 | 1066 | 1085 | 1029 | 1010 | 1030
20.03 | 1404 | 1407 | 1387 | 1405 | 1394 | 1374 | 1452 | 1362 | 1354 | 1391 | 1344 | 1365 | 1356 | 1323 | 1275 | 1220 | 1169 | 1108 | 1082 | 1024 | 1041 | 1095 | 990 | 986 | 992
20.04 | 1320 | 1389 | 1403 | 1389 | 1345 | 1297 | 1361 | 1339 | 1370 | 1282 | 1262 | 1293 | 1292 | 1281 | 1217 | 1212 | 1203 | 1048 | 1032 | 1057 | 988 | 1052 | 904 | 1009 | 976
20.05 | 1255 | 1310 | 1346 | 1309 | 1300 | 1255 | 1249 | 1337 | 1365 | 1296 | 1272 | 1148 | 1197 | 1255 | 1178 | 1194 | 1079 | 1089 | 1070 | 1044 | 1015 | 1037 | 946 | 963 | 922
20.06 | 1227 | 1247 | 1211 | 1241 | 1227 | 1247 | 1249 | 1254 | 1283 | 1256 | 1222 | 1172 | 1204 | 1192 | 1199 | 1098 | 1073 | 1046 | 1103 | 1011 | 1050 | 947 | 972 | 966 | 907
20.07 | 1251 | 1224 | 1223 | 1188 | 1195 | 1224 | 1224 | 1160 | 1247 | 1187 | 1156 | 1230 | 1213 | 1168 | 1114 | 1087 | 1108 | 1028 | 1049 | 995 | 960 | 969 | 953 | 934 | 948
20.08 | 1154 | 1222 | 1183 | 1238 | 1125 | 1170 | 1186 | 1165 | 1197 | 1139 | 1195 | 1208 | 1150 | 1131 | 1141 | 1060 | 1052 | 1032 | 987 | 985 | 979 | 964 | 974 | 947 | 967
20.09 | 1160 | 1114 | 1151 | 1163 | 1147 | 1197 | 1143 | 1112 | 1141 | 1162 | 1135 | 1151 | 1121 | 1110 | 1086 | 1042 | 987 | 998 | 987 | 1000 | 928 | 973 | 964 | 990 | 949
20.1 | 1126 | 1125 | 1108 | 1134 | 1138 | 1135 | 1166 | 1116 | 1121 | 1121 | 1168 | 1110 | 1090 | 1051 | 1032 | 1097 | 978 | 1008 | 1021 | 967 | 966 | 936 | 960 | 944 | 984
20.11 | 1099 | 1102 | 1117 | 1111 | 1095 | 1074 | 1125 | 1108 | 1141 | 1125 | 1085 | 1137 | 1129 | 1052 | 1041 | 1047 | 986 | 1019 | 1003 | 979 | 971 | 938 | 946 | 974 | 923
20.12 | 1075 | 1147 | 1094 | 1084 | 1071 | 1092 | 1080 | 1060 | 1061 | 1032 | 1130 | 1056 | 1062 | 1007 | 1077 | 1031 | 1004 | 943 | 1006 | 962 | 907 | 916 | 980 | 986 | 909
20.13 | 1083 | 1070 | 1026 | 1105 | 1099 | 1059 | 1007 | 1066 | 1047 | 1046 | 1065 | 1031 | 1051 | 1076 | 991 | 961 | 1004 | 946 | 1004 | 1014 | 969 | 981 | 956 | 910 | 939
20.14 | 1035 | 1084 | 1021 | 1085 | 1006 | 1044 | 1082 | 1075 | 1077 | 1072 | 1099 | 1040 | 1001 | 1026 | 1072 | 1055 | 978 | 984 | 982 | 948 | 1013 | 967 | 924 | 974 | 966
20.15 | 1050 | 1041 | 1062 | 1091 | 1085 | 1047 | 1050 | 1094 | 1048 | 1056 | 1055 | 1014 | 1087 | 1040 | 1050 | 968 | 1012 | 935 | 952 | 915 | 945 | 1003 | 961 | 959 | 941
20.16 | 1036 | 996 | 1033 | 1052 | 1006 | 953 | 1055 | 1043 | 1041 | 978 | 1036 | 1052 | 1007 | 991 | 1055 | 966 | 947 | 928 | 886 | 995 | 951 | 1009 | 979 | 968 | 987
20.17 | 1048 | 1042 | 1054 | 1021 | 1072 | 1030 | 1015 | 1028 | 1003 | 1048 | 1019 | 1034 | 1026 | 977 | 1021 | 951 | 986 | 906 | 938 | 937 | 941 | 931 | 989 | 943 | 911
20.18 | 1036 | 1007 | 983 | 1021 | 1013 | 1035 | 994 | 1025 | 1012 | 1057 | 1019 | 1044 | 1005 | 993 | 996 | 968 | 937 | 947 | 969 | 921 | 936 | 918 | 885 | 955 | 951
20.19 | 1003 | 1064 | 1026 | 1029 | 1000 | 1014 | 1043 | 1032 | 993 | 1032 | 981 | 984 | 1028 | 1013 | 973 | 947 | 1028 | 981 | 962 | 939 | 951 | 898 | 933 | 918 | 966
20.2 | 1020 | 967 | 982 | 1008 | 1013 | 1019 | 992 | 1007 | 984 | 1052 | 1011 | 976 | 960 | 1011 | 921 | 933 | 981 | 948 | 943 | 972 | 958 | 953 | 884 | 948 | 952
20.21 | 1005 | 994 | 963 | 964 | 960 | 1059 | 1000 | 966 | 953 | 1007 | 1025 | 1050 | 988 | 972 | 998 | 983 | 924 | 927 | 935 | 900 | 929 | 943 | 961 | 937 | 908
20.22 | 979 | 981 | 1009 | 966 | 975 | 997 | 962 | 967 | 1025 | 981 | 1022 | 1029 | 958 | 947 | 1003 | 883 | 902 | 916 | 943 | 928 | 885 | 950 | 956 | 923 | 924
20.23 | 992 | 921 | 1001 | 982 | 1013 | 972 | 1038 | 1026 | 1014 | 979 | 1050 | 1001 | 971 | 949 | 952 | 946 | 971 | 911 | 916 | 913 | 914 | 920 | 945 | 874 | 942
20.24 | 978 | 997 | 982 | 1002 | 966 | 922 | 970 | 977 | 990 | 967 | 953 | 1004 | 988 | 1046 | 927 | 1005 | 927 | 915 | 961 | 956 | 895 | 918 | 897 | 919 | 956
20.25 | 968 | 1010 | 975 | 985 | 965 | 991 | 969 | 1034 | 939 | 1003 | 988 | 1011 | 935 | 961 | 948 | 955 | 914 | 965 | 921 | 883 | 973 | 896 | 930 | 945 | 877
20.26 | 1009 | 930 | 970 | 910 | 981 | 945 | 969 | 1010 | 986 | 949 | 996 | 949 | 874 | 877 | 878 | 940 | 953 | 960 | 966 | 930 | 928 | 933 | 912 | 922 | 904
20.27 | 945 | 949 | 946 | 942 | 1009 | 1002 | 971 | 1001 | 999 | 908 | 935 | 981 | 957 | 931 | 1040 | 953 | 934 | 927 | 940 | 947 | 922 | 930 | 899 | 948 | 930
20.28 | 956 | 962 | 935 | 960 | 989 | 959 | 911 | 977 | 953 | 1022 | 994 | 955 | 966 | 974 | 1002 | 945 | 889 | 920 | 913 | 921 | 955 | 927 | 922 | 913 | 895
20.29 | 992 | 957 | 959 | 977 | 943 | 958 | 962 | 966 | 917 | 975 | 968 | 959 | 935 | 961 | 953 | 958 | 971 | 943 | 906 | 902 | 906 | 915 | 942 | 889 | 912
20.3 | 930 | 914 | 950 | 1023 | 988 | 904 | 915 | 981 | 983 | 985 | 978 | 1006 | 995 | 936 | 990 | 948 | 939 | 878 | 937 | 965 | 911 | 903 | 937 | 959 | 893
20.31 | 945 | 972 | 955 | 935 | 975 | 936 | 954 | 942 | 958 | 940 | 968 | 921 | 959 | 930 | 958 | 903 | 982 | 949 | 922 | 904 | 910 | 924 | 894 | 905 | 911
20.32 | 962 | 935 | 977 | 958 | 913 | 918 | 924 | 951 | 954 | 992 | 942 | 938 | 994 | 978 | 940 | 944 | 918 | 887 | 911 | 934 | 946 | 849 | 902 | 909 | 939
20.33 | 966 | 897 | 943 | 961 | 951 | 903 | 925 | 917 | 976 | 954 | 977 | 925 | 944 | 941 | 932 | 939 | 973 | 859 | 905 | 947 | 937 | 894 | 884 | 907 | 962
20.34 | 932 | 920 | 943 | 948 | 988 | 992 | 910 | 930 | 953 | 958 | 1021 | 924 | 933 | 918 | 956 | 963 | 875 | 915 | 959 | 924 | 902 | 910 | 920 | 939 | 911
20.35 | 972 | 976 | 946 | 931 | 957 | 962 | 982 | 911 | 918 | 949 | 965 | 975 | 935 | 956 | 950 | 913 | 903 | 972 | 884 | 899 | 904 | 909 | 894 | 923 | 938
20.36 | 912 | 966 | 930 | 945 | 941 | 972 | 958 | 952 | 949 | 970 | 954 | 975 | 935 | 976 | 915 | 909 | 878 | 906 | 927 | 904 | 903 | 923 | 956 | 932 | 945
20.37 | 928 | 948 | 898 | 933 | 864 | 926 | 947 | 949 | 944 | 926 | 920 | 944 | 939 | 911 | 925 | 916 | 922 | 910 | 899 | 918 | 925 | 940 | 893 | 932 | 988
20.38 | 864 | 957 | 924 | 929 | 967 | 919 | 902 | 955 | 957 | 958 | 920 | 937 | 963 | 862 | 946 | 915 | 897 | 929 | 887 | 966 | 912 | 926 | 910 | 862 | 902
20.39 | 940 | 882 | 950 | 902 | 899 | 932 | 967 | 906 | 985 | 905 | 943 | 947 | 938 | 927 | 937 | 916 | 925 | 919 | 907 | 904 | 907 | 903 | 915 | 931 | 900
20.4 | 926 | 963 | 939 | 908 | 927 | 940 | 937 | 930 | 946 | 885 | 970 | 925 | 927 | 890 | 927 | 911 | 884 | 882 | 885 | 924 | 940 | 952 | 902 | 900 | 936
20.41 | 936 | 927 | 962 | 937 | 926 | 894 | 954 | 950 | 943 | 956 | 913 | 885 | 926 | 901 | 958 | 935 | 926 | 898 | 916 | 923 | 926 | 917 | 914 | 926 | 889
20.42 | 961 | 866 | 917 | 904 | 931 | 911 | 932 | 924 | 985 | 961 | 955 | 954 | 952 | 936 | 907 | 972 | 902 | 975 | 903 | 902 | 973 | 926 | 874 | 912 | 920
20.43 | 931 | 932 | 950 | 957 | 949 | 933 | 996 | 899 | 915 | 951 | 1003 | 916 | 958 | 948 | 1015 | 890 | 938 | 970 | 871 | 904 | 951 | 938 | 951 | 942 | 917
20.44 | 950 | 881 | 895 | 931 | 915 | 952 | 938 | 947 | 951 | 962 | 947 | 961 | 917 | 932 | 955 | 923 | 887 | 924 | 926 | 944 | 953 | 919 | 1009 | 988 | 932
20.45 | 895 | 916 | 879 | 906 | 936 | 935 | 940 | 915 | 961 | 913 | 925 | 976 | 916 | 934 | 937 | 910 | 943 | 885 | 931 | 952 | 939 | 913 | 935 | 972 | 928
20.46 | 887 | 920 | 917 | 912 | 915 | 920 | 957 | 936 | 954 | 956 | 935 | 918 | 890 | 904 | 940 | 923 | 952 | 960 | 937 | 901 | 866 | 874 | 963 | 940 | 951
20.47 | 968 | 925 | 921 | 926 | 931 | 928 | 924 | 921 | 945 | 953 | 949 | 957 | 906 | 906 | 932 | 896 | 901 | 960 | 931 | 914 | 858 | 927 | 872 | 936 | 919
20.48 | 945 | 919 | 862 | 910 | 878 | 958 | 896 | 909 | 908 | 905 | 984 | 898 | 921 | 890 | 945 | 938 | 936 | 914 | 889 | 935 | 920 | 941 | 924 | 953 | 962
20.49 | 858 | 914 | 890 | 920 | 959 | 943 | 916 | 953 | 935 | 976 | 880 | 946 | 939 | 897 | 940 | 893 | 920 | 914 | 899 | 883 | 894 | 899 | 890 | 931 | 901
20.5 | 878 | 864 | 929 | 981 | 964 | 929 | 915 | 936 | 917 | 912 | 964 | 914 | 951 | 895 | 887 | 930 | 921 | 941 | 969 | 922 | 898 | 881 | 932 | 899 | 875
20.51 | 929 | 906 | 890 | 958 | 892 | 932 | 932 | 908 | 938 | 906 | 908 | 971 | 952 | 924 | 935 | 905 | 890 | 868 | 954 | 884 | 896 | 980 | 906 | 930 | 906
20.52 | 945 | 923 | 903 | 868 | 933 | 898 | 891 | 986 | 959 | 909 | 922 | 948 | 941 | 910 | 922 | 890 | 962 | 893 | 944 | 867 | 903 | 902 | 956 | 853 | 941
20.53 | 891 | 907 | 886 | 928 | 898 | 929 | 959 | 947 | 903 | 956 | 959 | 968 | 912 | 882 | 970 | 945 | 980 | 912 | 895 | 878 | 907 | 939 | 980 | 911 | 952
20.54 | 910 | 923 | 973 | 933 | 960 | 942 | 893 | 902 | 906 | 945 | 927 | 956 | 898 | 885 | 866 | 911 | 944 | 898 | 948 | 887 | 911 | 917 | 898 | 908 | 921
20.55 | 877 | 896 | 892 | 957 | 915 | 891 | 911 | 959 | 926 | 890 | 948 | 910 | 965 | 934 | 906 | 907 | 959 | 971 | 906 | 913 | 927 | 907 | 916 | 896 | 920
20.56 | 918 | 905 | 900 | 925 | 869 | 946 | 916 | 889 | 1004 | 880 | 924 | 903 | 956 | 921 | 939 | 923 | 905 | 913 | 870 | 967 | 929 | 902 | 926 | 908 | 916
20.57 | 898 | 899 | 912 | 948 | 993 | 903 | 922 | 909 | 915 | 860 | 938 | 899 | 961 | 910 | 949 | 918 | 914 | 946 | 918 | 943 | 914 | 918 | 961 | 971 | 903
20.58 | 877 | 889 | 908 | 936 | 907 | 911 | 924 | 886 | 946 | 929 | 939 | 914 | 957 | 913 | 960 | 906 | 856 | 914 | 915 | 946 | 937 | 918 | 965 | 958 | 970
20.59 | 879 | 921 | 865 | 902 | 930 | 912 | 907 | 899 | 899 | 929 | 922 | 988 | 898 | 960 | 955 | 910 | 958 | 917 | 883 | 929 | 901 | 906 | 948 | 916 | 912
20.6 | 927 | 922 | 902 | 903 | 925 | 903 | 934 | 901 | 952 | 901 | 869 | 899 | 961 | 901 | 921 | 897 | 896 | 949 | 930 | 888 | 935 | 907 | 918 | 937 | 933
20.61 | 898 | 866 | 898 | 887 | 903 | 951 | 949 | 913 | 915 | 933 | 923 | 919 | 949 | 940 | 910 | 904 | 955 | 1012 | 912 | 875 | 887 | 907 | 910 | 919 | 951
20.62 | 887 | 885 | 884 | 921 | 888 | 983 | 923 | 882 | 946 | 910 | 926 | 939 | 969 | 904 | 926 | 887 | 899 | 924 | 951 | 888 | 950 | 945 | 940 | 932 | 936
20.63 | 872 | 912 | 967 | 935 | 912 | 920 | 929 | 876 | 894 | 895 | 913 | 920 | 942 | 923 | 960 | 926 | 895 | 875 | 893 | 914 | 869 | 980 | 882 | 906 | 925
20.64 | 891 | 886 | 992 | 890 | 935 | 940 | 917 | 919 | 959 | 916 | 940 | 947 | 933 | 920 | 908 | 943 | 893 | 883 | 948 | 930 | 1003 | 964 | 930 | 913 | 948
20.65 | 907 | 859 | 914 | 958 | 907 | 909 | 947 | 900 | 938 | 899 | 922 | 908 | 982 | 913 | 914 | 923 | 906 | 881 | 931 | 949 | 936 | 936 | 938 | 947 | 907
20.66 | 958 | 954 | 949 | 945 | 905 | 938 | 919 | 928 | 938 | 866 | 973 | 970 | 983 | 904 | 967 | 941 | 920 | 954 | 938 | 937 | 967 | 931 | 997 | 949 | 991
20.67 | 941 | 909 | 922 | 915 | 897 | 923 | 880 | 943 | 951 | 926 | 871 | 904 | 952 | 912 | 957 | 874 | 906 | 922 | 995 | 917 | 948 | 892 | 901 | 953 | 933
20.68 | 934 | 904 | 954 | 940 | 927 | 943 | 934 | 877 | 937 | 957 | 873 | 916 | 996 | 929 | 940 | 905 | 878 | 935 | 957 | 956 | 937 | 956 | 972 | 999 | 925
20.69 | 951 | 941 | 968 | 957 | 884 | 924 | 920 | 938 | 897 | 976 | 937 | 869 | 957 | 940 | 903 | 923 | 920 | 930 | 931 | 940 | 953 | 970 | 931 | 967 | 938
20.7 | 904 | 913 | 929 | 950 | 910 | 938 | 895 | 909 | 875 | 918 | 959 | 952 | 991 | 943 | 894 | 945 | 971 | 900 | 909 | 952 | 965 | 938 | 915 | 946 | 949
20.71 | 943 | 918 | 868 | 887 | 908 | 909 | 921 | 924 | 931 | 988 | 982 | 853 | 941 | 918 | 942 | 942 | 940 | 895 | 959 | 970 | 936 | 973 | 966 | 973 | 944
20.72 | 972 | 876 | 890 | 882 | 987 | 915 | 931 | 976 | 946 | 939 | 872 | 921 | 918 | 960 | 962 | 916 | 909 | 921 | 893 | 928 | 948 | 949 | 952 | 968 | 961
20.73 | 906 | 960 | 964 | 930 | 978 | 955 | 951 | 947 | 931 | 904 | 950 | 948 | 899 | 904 | 962 | 906 | 962 | 916 | 918 | 925 | 937 | 943 | 954 | 1008 | 939
20.74 | 935 | 968 | 900 | 944 | 939 | 948 | 938 | 939 | 909 | 985 | 985 | 933 | 917 | 917 | 963 | 925 | 925 | 875 | 939 | 995 | 922 | 944 | 951 | 949 | 950
20.75 | 926 | 947 | 886 | 898 | 920 | 911 | 972 | 896 | 979 | 1005 | 985 | 959 | 953 | 918 | 960 | 963 | 934 | 919 | 972 | 926 | 973 | 964 | 946 | 957 | 949
20.76 | 933 | 951 | 944 | 971 | 890 | 930 | 956 | 882 | 983 | 971 | 968 | 923 | 962 | 949 | 954 | 957 | 952 | 921 | 1024 | 925 | 963 | 926 | 957 | 975 | 985
20.77 | 943 | 955 | 903 | 989 | 1001 | 925 | 956 | 938 | 985 | 944 | 952 | 993 | 897 | 929 | 951 | 923 | 888 | 915 | 981 | 941 | 987 | 957 | 972 | 945 | 986
20.78 | 980 | 979 | 912 | 971 | 941 | 945 | 966 | 935 | 980 | 976 | 943 | 1003 | 984 | 924 | 921 | 975 | 993 | 921 | 951 | 996 | 936 | 950 | 964 | 923 | 952
20.79 | 940 | 959 | 961 | 926 | 937 | 937 | 948 | 899 | 962 | 1003 | 976 | 928 | 943 | 1022 | 937 | 927 | 925 | 967 | 916 | 1017 | 1002 | 956 | 925 | 1004 | 1007
20.8 | 891 | 956 | 959 | 982 | 944 | 942 | 950 | 935 | 1002 | 960 | 1027 | 960 | 929 | 977 | 966 | 931 | 968 | 981 | 958 | 996 | 1005 | 971 | 946 | 1013 | 945
20.81 | 962 | 961 | 1000 | 987 | 941 | 986 | 929 | 1029 | 1021 | 1005 | 938 | 965 | 995 | 942 | 941 | 992 | 913 | 1013 | 916 | 937 | 970 | 1011 | 993 | 981 | 942
20.82 | 1006 | 951 | 954 | 1010 | 980 | 998 | 1033 | 997 | 935 | 961 | 1000 | 993 | 936 | 970 | 987 | 970 | 931 | 998 | 1003 | 1004 | 1006 | 980 | 973 | 978 | 958
20.83 | 995 | 1054 | 1004 | 952 | 1013 | 980 | 965 | 1016 | 989 | 920 | 989 | 968 | 1001 | 1001 | 891 | 953 | 981 | 999 | 963 | 1037 | 1015 | 990 | 995 | 978 | 1030
20.84 | 1023 | 988 | 982 | 971 | 1030 | 1002 | 967 | 1041 | 966 | 1015 | 945 | 1001 | 983 | 1015 | 947 | 1002 | 1027 | 945 | 995 | 1031 | 1072 | 983 | 958 | 1007 | 1004
20.85 | 1020 | 1040 | 978 | 979 | 990 | 994 | 992 | 949 | 960 | 986 | 1053 | 965 | 968 | 1027 | 964 | 978 | 992 | 1004 | 960 | 1027 | 1019 | 1014 | 1013 | 1043 | 996
20.86 | 1019 | 962 | 1006 | 1004 | 967 | 1060 | 1000 | 988 | 1048 | 1049 | 1017 | 994 | 1026 | 981 | 995 | 949 | 1007 | 979 | 985 | 990 | 1022 | 1019 | 1031 | 1022 | 1014
20.87 | 1043 | 990 | 992 | 985 | 976 | 1030 | 976 | 1009 | 1004 | 1041 | 990 | 1004 | 1024 | 962 | 1026 | 1008 | 982 | 1021 | 981 | 997 | 1033 | 1014 | 1031 | 1060 | 1065
20.88 | 1011 | 1003 | 1052 | 992 | 1012 | 1051 | 1039 | 987 | 1016 | 995 | 1044 | 1032 | 1015 | 962 | 994 | 1040 | 1065 | 1001 | 1041 | 1004 | 993 | 1025 | 1042 | 1066 | 1037
20.89 | 998 | 1021 | 1086 | 1028 | 1014 | 1058 | 969 | 1063 | 1042 | 1011 | 1026 | 994 | 970 | 979 | 1041 | 1062 | 1053 | 977 | 1024 | 1005 | 1040 | 1019 | 1101 | 1033 | 1085
20.9 | 1038 | 1016 | 1060 | 1063 | 993 | 1034 | 1042 | 1020 | 1065 | 961 | 1069 | 1040 | 1032 | 996 | 1042 | 1086 | 986 | 1044 | 1013 | 1060 | 1032 | 1055 | 1121 | 1019 | 1057
20.91 | 1045 | 1005 | 1037 | 1002 | 1001 | 1038 | 1052 | 1101 | 1049 | 1040 | 1016 | 1052 | 1057 | 1092 | 1004 | 1035 | 1069 | 1017 | 1049 | 1088 | 1090 | 1097 | 1080 | 1121 | 1091
20.92 | 1049 | 1016 | 1073 | 1005 | 1078 | 1035 | 1036 | 1053 | 1086 | 1020 | 1050 | 1024 | 1085 | 1043 | 1104 | 1113 | 1074 | 1088 | 1015 | 1078 | 1129 | 1090 | 1075 | 1069 | 1088
20.93 | 1038 | 1015 | 1043 | 1014 | 1056 | 1061 | 1074 | 993 | 1106 | 1033 | 1071 | 1060 | 1086 | 1073 | 1102 | 1126 | 1080 | 1076 | 1081 | 1104 | 1066 | 1061 | 1106 | 1105 | 1108
20.94 | 1021 | 1017 | 1055 | 1023 | 1092 | 1038 | 1061 | 993 | 1066 | 1104 | 991 | 1076 | 1076 | 1071 | 1099 | 1111 | 1120 | 1075 | 1153 | 1117 | 1136 | 1033 | 1120 | 1115 | 1177
20.95 | 1022 | 1066 | 1015 | 1022 | 1102 | 1041 | 991 | 1068 | 1073 | 1084 | 995 | 1056 | 1080 | 1071 | 1116 | 1133 | 1065 | 1178 | 1102 | 1104 | 1167 | 1109 | 1094 | 1120 | 1172
20.96 | 1088 | 1007 | 1030 | 1054 | 1017 | 1082 | 1046 | 1045 | 1019 | 1038 | 1056 | 1066 | 1076 | 1085 | 1133 | 1059 | 1159 | 1170 | 1172 | 1159 | 1158 | 1152 | 1141 | 1179 | 1154
20.97 | 965 | 997 | 1003 | 1020 | 1015 | 1050 | 1029 | 1074 | 1016 | 1031 | 1093 | 1029 | 1067 | 1113 | 1162 | 1097 | 1161 | 1159 | 1152 | 1170 | 1205 | 1205 | 1177 | 1187 | 1184
20.98 | 1053 | 1055 | 998 | 1063 | 1104 | 1047 | 1002 | 1022 | 1061 | 982 | 1081 | 1074 | 1091 | 1059 | 1112 | 1120 | 1136 | 1193 | 1235 | 1193 | 1197 | 1202 | 1196 | 1250 | 1183
20.99 | 995 | 1027 | 1043 | 987 | 1032 | 1068 | 1017 | 1017 | 1049 | 1023 | 1006 | 1002 | 1091 | 1126 | 1146 | 1124 | 1177 | 1199 | 1287 | 1230 | 1196 | 1279 | 1235 | 1228 | 1258
21 | 1000 | 1021 | 1002 | 996 | 1048 | 984 | 959 | 991 | 1034 | 973 | 994 | 970 | 1067 | 1132 | 1071 | 1205 | 1138 | 1181 | 1267 | 1204 | 1228 | 1241 | 1310 | 1193 | 1281
21.01 | 1008 | 1009 | 985 | 961 | 1009 | 1017 | 1003 | 1019 | 1007 | 991 | 1014 | 975 | 1072 | 1155 | 1104 | 1172 | 1156 | 1241 | 1292 | 1299 | 1300 | 1216 | 1272 | 1379 | 1284
21.02 | 1026 | 973 | 1032 | 969 | 1061 | 963 | 963 | 1025 | 1051 | 1008 | 1020 | 995 | 1091 | 1165 | 1195 | 1191 | 1205 | 1279 | 1219 | 1316 | 1307 | 1315 | 1292 | 1275 | 1313
21.03 | 933 | 986 | 987 | 1034 | 922 | 995 | 973 | 1010 | 958 | 1019 | 1011 | 1045 | 1015 | 1151 | 1086 | 1226 | 1255 | 1249 | 1265 | 1308 | 1289 | 1364 | 1289 | 1316 | 1358
21.04 | 1009 | 1004 | 945 | 1010 | 956 | 963 | 995 | 1027 | 997 | 986 | 991 | 992 | 1117 | 1100 | 1141 | 1208 | 1257 | 1273 | 1255 | 1336 | 1297 | 1336 | 1330 | 1278 | 1326
21.05 | 979 | 975 | 932 | 973 | 982 | 959 | 998 | 969 | 1027 | 1000 | 933 | 990 | 1110 | 1099 | 1164 | 1172 | 1208 | 1297 | 1301 | 1323 | 1372 | 1340 | 1272 | 1367 | 1303
21.06 | 953 | 894 | 958 | 973 | 994 | 955 | 962 | 984 | 965 | 955 | 998 | 1019 | 1017 | 1072 | 1212 | 1187 | 1257 | 1281 | 1302 | 1296 | 1370 | 1362 | 1365 | 1355 | 1391
21.07 | 946 | 981 | 922 | 1007 | 946 | 941 | 987 | 984 | 924 | 949 | 976 | 1028 | 1029 | 1076 | 1149 | 1203 | 1183 | 1265 | 1325 | 1278 | 1396 | 1343 | 1392 | 1367 | 1431
21.08 | 896 | 925 | 958 | 987 | 964 | 928 | 977 | 964 | 959 | 941 | 983 | 997 | 1049 | 1091 | 1130 | 1139 | 1237 | 1295 | 1348 | 1265 | 1320 | 1365 | 1309 | 1383 | 1394
21.09 | 942 | 981 | 910 | 976 | 936 | 901 | 927 | 1010 | 938 | 900 | 1003 | 912 | 1003 | 1076 | 1123 | 1188 | 1220 | 1226 | 1318 | 1334 | 1349 | 1356 | 1278 | 1402 | 1382
21.1 | 944 | 992 | 921 | 952 | 943 | 933 | 925 | 909 | 907 | 918 | 954 | 928 | 1034 | 1063 | 1141 | 1175 | 1198 | 1264 | 1332 | 1333 | 1301 | 1304 | 1354 | 1277 | 1403
21.11 | 931 | 907 | 982 | 960 | 958 | 927 | 955 | 936 | 943 | 985 | 986 | 946 | 1000 | 1007 | 1132 | 1164 | 1211 | 1304 | 1270 | 1327 | 1359 | 1270 | 1348 | 1295 | 1324
21.12 | 929 | 935 | 971 | 938 | 932 | 937 | 997 | 974 | 964 | 966 | 869 | 936 | 1025 | 1082 | 1132 | 1119 | 1227 | 1271 | 1221 | 1306 | 1333 | 1352 | 1304 | 1325 | 1272
21.13 | 948 | 942 | 935 | 947 | 899 | 920 | 996 | 903 | 948 | 906 | 933 | 959 | 1014 | 1025 | 1156 | 1107 | 1230 | 1248 | 1309 | 1244 | 1282 | 1304 | 1329 | 1322 | 1304
21.14 | 831 | 942 | 936 | 904 | 924 | 963 | 888 | 912 | 921 | 917 | 935 | 896 | 977 | 1041 | 1100 | 1115 | 1214 | 1257 | 1211 | 1272 | 1270 | 1238 | 1308 | 1305 | 1302
21.15 | 939 | 897 | 937 | 918 | 980 | 920 | 914 | 905 | 957 | 972 | 1002 | 968 | 985 | 1049 | 1053 | 1111 | 1199 | 1218 | 1200 | 1317 | 1252 | 1276 | 1323 | 1277 | 1302
21.16 | 941 | 943 | 955 | 985 | 930 | 894 | 913 | 920 | 936 | 868 | 922 | 936 | 1010 | 1062 | 1137 | 1104 | 1142 | 1152 | 1217 | 1264 | 1300 | 1316 | 1248 | 1320 | 1314
21.17 | 928 | 908 | 898 | 955 | 876 | 871 | 891 | 951 | 886 | 931 | 919 | 942 | 994 | 1062 | 1054 | 1075 | 1162 | 1218 | 1244 | 1195 | 1221 | 1269 | 1297 | 1218 | 1256
21.18 | 915 | 885 | 917 | 922 | 861 | 893 | 903 | 952 | 935 | 889 | 923 | 937 | 998 | 1014 | 999 | 1113 | 1119 | 1164 | 1156 | 1237 | 1243 | 1224 | 1278 | 1225 | 1266
21.19 | 890 | 879 | 874 | 1009 | 957 | 907 | 905 | 945 | 936 | 908 | 897 | 917 | 964 | 981 | 1023 | 1082 | 1062 | 1192 | 1177 | 1174 | 1252 | 1322 | 1273 | 1281 | 1272
21.2 | 899 | 922 | 916 | 920 | 955 | 923 | 936 | 890 | 957 | 924 | 920 | 850 | 937 | 953 | 1055 | 1044 | 1122 | 1109 | 1189 | 1191 | 1252 | 1236 | 1215 | 1233 | 1209
21.21 | 928 | 887 | 902 | 861 | 932 | 870 | 858 | 919 | 900 | 896 | 872 | 895 | 982 | 997 | 1044 | 1049 | 1090 | 1119 | 1123 | 1220 | 1162 | 1223 | 1252 | 1241 | 1228
21.22 | 911 | 916 | 958 | 878 | 908 | 900 | 933 | 931 | 882 | 868 | 923 | 883 | 959 | 1007 | 1004 | 1009 | 1107 | 1149 | 1139 | 1150 | 1167 | 1223 | 1179 | 1176 | 1200
21.23 | 885 | 862 | 907 | 939 | 972 | 871 | 987 | 864 | 877 | 946 | 890 | 968 | 961 | 963 | 1011 | 1007 | 1093 | 1084 | 1124 | 1131 | 1122 | 1154 | 1197 | 1121 | 1178
21.24 | 920 | 940 | 882 | 916 | 873 | 867 | 896 | 873 | 890 | 915 | 950 | 886 | 977 | 961 | 998 | 1064 | 1038 | 1112 | 1143 | 1158 | 1192 | 1193 | 1140 | 1247 | 1153
21.25 | 882 | 924 | 860 | 922 | 969 | 903 | 909 | 895 | 921 | 888 | 899 | 909 | 893 | 1000 | 1061 | 1009 | 1077 | 1133 | 1146 | 1154 | 1213 | 1151 | 1097 | 1208 | 1195
21.26 | 895 | 909 | 868 | 896 | 957 | 893 | 924 | 907 | 906 | 949 | 887 | 859 | 959 | 1017 | 1017 | 1028 | 1045 | 1060 | 1094 | 1100 | 1113 | 1192 | 1144 | 1195 | 1146
21.27 | 918 | 907 | 863 | 848 | 922 | 903 | 932 | 835 | 924 | 888 | 882 | 917 | 981 | 973 | 987 | 999 | 1060 | 1067 | 1108 | 1158 | 1137 | 1152 | 1126 | 1148 | 1115
21.28 | 909 | 885 | 895 | 927 | 873 | 852 | 930 | 934 | 921 | 915 | 907 | 922 | 949 | 960 | 920 | 1017 | 1086 | 1056 | 1066 | 1123 | 1068 | 1149 | 1136 | 1073 | 1145
21.29 | 892 | 920 | 914 | 835 | 911 | 931 | 906 | 925 | 901 | 915 | 965 | 917 | 949 | 954 | 994 | 1034 | 993 | 1104 | 1132 | 1080 | 1054 | 1113 | 1089 | 1102 | 1118
21.3 | 868 | 886 | 911 | 958 | 907 | 904 | 952 | 872 | 934 | 898 | 891 | 948 | 933 | 956 | 965 | 1048 | 997 | 1096 | 1081 | 1124 | 1081 | 1038 | 1144 | 1126 | 1082
21.31 | 903 | 958 | 896 | 909 | 934 | 908 | 920 | 915 | 907 | 942 | 946 | 891 | 933 | 977 | 1001 | 1006 | 1007 | 1071 | 1073 | 1064 | 1071 | 1101 | 1091 | 1138 | 1103
21.32 | 917 | 961 | 959 | 910 | 884 | 918 | 912 | 878 | 909 | 964 | 958 | 872 | 994 | 996 | 1009 | 976 | 1030 | 1050 | 1033 | 1051 | 1090 | 1094 | 1055 | 1056 | 1120
21.33 | 881 | 919 | 930 | 922 | 935 | 884 | 896 | 927 | 901 | 907 | 943 | 897 | 952 | 954 | 920 | 959 | 991 | 1058 | 1074 | 1076 | 1095 | 1120 | 1126 | 1049 | 1102
21.34 | 872 | 943 | 916 | 912 | 920 | 915 | 908 | 884 | 953 | 916 | 884 | 904 | 933 | 1003 | 977 | 977 | 1015 | 1080 | 1018 | 1034 | 1029 | 1078 | 1084 | 1098 | 1103
21.35 | 957 | 937 | 922 | 940 | 938 | 911 | 864 | 937 | 902 | 962 | 917 | 970 | 953 | 935 | 1021 | 1031 | 1011 | 1052 | 1014 | 1026 | 1036 | 1056 | 1077 | 1122 | 1103
21.36 | 939 | 893 | 892 | 958 | 903 | 919 | 899 | 978 | 934 | 918 | 926 | 906 | 929 | 931 | 1034 | 942 | 1054 | 1006 | 1026 | 1057 | 1032 | 1054 | 1103 | 1073 | 1121
21.37 | 905 | 904 | 894 | 974 | 924 | 915 | 996 | 906 | 941 | 933 | 999 | 929 | 938 | 921 | 1011 | 948 | 1067 | 1030 | 1049 | 1113 | 1059 | 1150 | 1078 | 1095 | 1093
21.38 | 959 | 920 | 918 | 920 | 954 | 987 | 909 | 894 | 896 | 920 | 931 | 932 | 984 | 968 | 979 | 1005 | 1017 | 1073 | 1073 | 1059 | 1082 | 1112 | 1096 | 1122 | 1077
21.39 | 917 | 987 | 987 | 974 | 937 | 941 | 906 | 931 | 979 | 928 | 928 | 925 | 946 | 1000 | 1055 | 1015 | 1049 | 1032 | 1125 | 1064 | 1126 | 1174 | 1068 | 1143 | 1144
21.4 | 942 | 967 | 1022 | 960 | 884 | 1001 | 953 | 917 | 939 | 963 | 997 | 944 | 956 | 995 | 992 | 1029 | 1088 | 1066 | 1120 | 1097 | 1088 | 1103 | 1064 | 1059 | 1134
21.41 | 957 | 954 | 948 | 926 | 950 | 963 | 1001 | 943 | 944 | 975 | 909 | 943 | 1010 | 964 | 983 | 1019 | 1053 | 1084 | 1129 | 1092 | 1043 | 1106 | 1131 | 1127 | 1126
21.42 | 1025 | 949 | 971 | 1010 | 948 | 963 | 966 | 977 | 993 | 969 | 939 | 969 | 998 | 970 | 1010 | 1000 | 1058 | 1141 | 1145 | 1091 | 1100 | 1149 | 1075 | 1154 | 1185
21.43 | 962 | 939 | 997 | 962 | 954 | 979 | 949 | 935 | 918 | 924 | 986 | 1005 | 983 | 1032 | 1051 | 1027 | 1046 | 1133 | 1113 | 1080 | 1117 | 1117 | 1124 | 1107 | 1135
21.44 | 978 | 924 | 953 | 996 | 952 | 1009 | 1020 | 948 | 989 | 985 | 980 | 989 | 1038 | 1034 | 983 | 1061 | 1027 | 1084 | 1193 | 1120 | 1165 | 1085 | 1184 | 1127 | 1204
21.45 | 956 | 947 | 935 | 1002 | 937 | 913 | 987 | 993 | 981 | 974 | 1007 | 949 | 1016 | 1053 | 1086 | 1064 | 1094 | 1132 | 1163 | 1134 | 1122 | 1142 | 1182 | 1195 | 1129
21.46 | 998 | 977 | 971 | 973 | 1023 | 996 | 994 | 960 | 1031 | 921 | 1002 | 984 | 974 | 1003 | 1116 | 1090 | 1117 | 1153 | 1138 | 1117 | 1102 | 1168 | 1139 | 1114 | 1155
21.47 | 1004 | 1019 | 972 | 994 | 984 | 961 | 974 | 952 | 968 | 1008 | 976 | 1024 | 1014 | 1025 | 1060 | 1086 | 1103 | 1098 | 1113 | 1192 | 1172 | 1151 | 1215 | 1127 | 1182
21.48 | 956 | 1037 | 1010 | 1024 | 981 | 1001 | 1013 | 963 | 1051 | 1018 | 993 | 1052 | 988 | 995 | 1064 | 1094 | 1151 | 1122 | 1128 | 1137 | 1177 | 1150 | 1183 | 1131 | 1241
21.49 | 1003 | 1042 | 1009 | 988 | 996 | 990 | 996 | 963 | 994 | 998 | 981 | 1038 | 1064 | 1107 | 1118 | 1003 | 1150 | 1145 | 1130 | 1113 | 1164 | 1159 | 1221 | 1132 | 1224
21.5 | 1000 | 1034 | 992 | 1016 | 983 | 1039 | 1022 | 1036 | 1015 | 1001 | 1017 | 1003 | 1069 | 1067 | 1110 | 1104 | 1126 | 1172 | 1131 | 1190 | 1197 | 1181 | 1207 | 1157 | 1126
21.51 | 1036 | 1042 | 1033 | 1013 | 1027 | 969 | 1033 | 1020 | 1044 | 1000 | 1031 | 986 | 1000 | 1089 | 1089 | 1110 | 1139 | 1150 | 1178 | 1192 | 1196 | 1202 | 1206 | 1141 | 1240
21.52 | 1001 | 1012 | 985 | 1015 | 1024 | 1015 | 1034 | 1010 | 1012 | 1025 | 953 | 982 | 1064 | 1092 | 1084 | 1140 | 1053 | 1161 | 1221 | 1154 | 1215 | 1169 | 1146 | 1186 | 1197
21.53 | 978 | 1013 | 970 | 950 | 970 | 1009 | 1024 | 998 | 998 | 1002 | 1002 | 1017 | 1009 | 1067 | 1089 | 1109 | 1162 | 1112 | 1143 | 1229 | 1206 | 1158 | 1238 | 1138 | 1171
21.54 | 982 | 1020 | 1059 | 945 | 1008 | 1034 | 1066 | 972 | 1015 | 977 | 1044 | 1021 | 1071 | 1044 | 1102 | 1108 | 1132 | 1145 | 1191 | 1192 | 1183 | 1112 | 1124 | 1179 | 1175
21.55 | 1009 | 1005 | 1007 | 1000 | 994 | 987 | 1039 | 1042 | 1018 | 995 | 996 | 1027 | 1110 | 1056 | 1081 | 1079 | 1136 | 1173 | 1140 | 1168 | 1118 | 1120 | 1154 | 1205 | 1162
21.56 | 1021 | 1035 | 1001 | 984 | 1031 | 953 | 1004 | 1050 | 954 | 999 | 961 | 970 | 1053 | 1043 | 1055 | 1111 | 1097 | 1178 | 1185 | 1242 | 1161 | 1155 | 1146 | 1171 | 1175
21.57 | 1000 | 1017 | 992 | 1031 | 998 | 974 | 1034 | 938 | 995 | 1016 | 968 | 969 | 1008 | 1024 | 1082 | 1104 | 1127 | 1162 | 1179 | 1155 | 1156 | 1182 | 1181 | 1184 | 1134
21.58 | 975 | 1034 | 1002 | 950 | 998 | 1052 | 1001 | 965 | 983 | 1046 | 998 | 967 | 1073 | 1046 | 1105 | 1073 | 1089 | 1144 | 1171 | 1194 | 1147 | 1212 | 1188 | 1205 | 1157
21.59 | 954 | 976 | 1018 | 987 | 993 | 1010 | 1024 | 978 | 1030 | 1002 | 998 | 939 | 1057 | 1001 | 1077 | 1139 | 1140 | 1095 | 1121 | 1178 | 1130 | 1198 | 1136 | 1191 | 1140
21.6 | 1022 | 965 | 1018 | 990 | 984 | 944 | 965 | 1022 | 974 | 1032 | 990 | 937 | 1086 | 1078 | 1094 | 1091 | 1145 | 1126 | 1140 | 1143 | 1177 | 1129 | 1166 | 1190 | 1227
21.61 | 938 | 987 | 944 | 958 | 958 | 1037 | 936 | 1017 | 918 | 988 | 969 | 947 | 986 | 1047 | 1071 | 1080 | 1115 | 1162 | 1172 | 1135 | 1119 | 1200 | 1186 | 1214 | 1225
21.62 | 983 | 964 | 945 | 1027 | 950 | 961 | 958 | 961 | 985 | 1029 | 966 | 943 | 993 | 1037 | 1036 | 1076 | 1102 | 1153 | 1155 | 1099 | 1162 | 1167 | 1189 | 1178 | 1204
21.63 | 935 | 977 | 944 | 967 | 976 | 993 | 978 | 942 | 952 | 1005 | 968 | 978 | 1016 | 1069 | 1068 | 1083 | 1122 | 1193 | 1072 | 1119 | 1204 | 1164 | 1256 | 1199 | 1161
21.64 | 912 | 919 | 990 | 1019 | 954 | 924 | 1006 | 965 | 944 | 923 | 1007 | 959 | 1035 | 997 | 1041 | 1091 | 1133 | 1166 | 1176 | 1185 | 1122 | 1179 | 1232 | 1232 | 1227
21.65 | 912 | 987 | 950 | 958 | 981 | 928 | 953 | 959 | 967 | 972 | 1014 | 994 | 979 | 1009 | 1041 | 1109 | 1112 | 1151 | 1165 | 1183 | 1180 | 1215 | 1195 | 1176 | 1224
21.66 | 917 | 994 | 999 | 936 | 969 | 936 | 994 | 962 | 945 | 875 | 969 | 954 | 1018 | 1020 | 1132 | 1103 | 1146 | 1104 | 1145 | 1188 | 1190 | 1206 | 1219 | 1149 | 1201
21.67 | 945 | 956 | 965 | 953 | 929 | 938 | 952 | 997 | 953 | 949 | 964 | 922 | 983 | 1032 | 1059 | 1109 | 1138 | 1221 | 1171 | 1191 | 1240 | 1145 | 1240 | 1225 | 1215
21.68 | 954 | 904 | 990 | 940 | 923 | 934 | 882 | 939 | 988 | 972 | 941 | 900 | 991 | 1075 | 1030 | 1130 | 1110 | 1245 | 1205 | 1179 | 1254 | 1176 | 1238 | 1192 | 1198
21.69 | 942 | 887 | 975 | 928 | 969 | 926 | 925 | 930 | 910 | 972 | 949 | 908 | 1052 | 1040 | 1103 | 1163 | 1221 | 1202 | 1241 | 1164 | 1252 | 1173 | 1215 | 1221 | 1250
21.7 | 958 | 939 | 969 | 917 | 930 | 944 | 922 | 968 | 958 | 949 | 934 | 887 | 991 | 1054 | 1075 | 1201 | 1164 | 1169 | 1212 | 1213 | 1236 | 1250 | 1236 | 1275 | 1316
21.71 | 902 | 946 | 914 | 917 | 952 | 941 | 966 | 936 | 932 | 909 | 948 | 911 | 1024 | 1076 | 1133 | 1129 | 1216 | 1225 | 1266 | 1261 | 1272 | 1231 | 1264 | 1262 | 1282
21.72 | 932 | 915 | 898 | 906 | 940 | 939 | 865 | 867 | 966 | 914 | 920 | 914 | 1015 | 1067 | 1120 | 1127 | 1242 | 1253 | 1289 | 1366 | 1283 | 1332 | 1298 | 1289 | 1328
21.73 | 932 | 884 | 907 | 922 | 900 | 982 | 902 | 909 | 918 | 902 | 938 | 921 | 1068 | 1065 | 1120 | 1229 | 1229 | 1293 | 1329 | 1339 | 1378 | 1350 | 1397 | 1323 | 1385
21.74 | 973 | 867 | 883 | 918 | 903 | 921 | 911 | 909 | 883 | 910 | 918 | 966 | 1055 | 1115 | 1163 | 1239 | 1324 | 1348 | 1389 | 1301 | 1348 | 1329 | 1424 | 1407 | 1391
21.75 | 924 | 932 | 884 | 934 | 887 | 929 | 893 | 912 | 950 | 946 | 919 | 916 | 1050 | 1223 | 1208 | 1268 | 1381 | 1403 | 1441 | 1416 | 1394 | 1437 | 1427 | 1527 | 1482
21.76 | 931 | 955 | 897 | 882 | 919 | 900 | 911 | 866 | 960 | 968 | 914 | 920 | 1067 | 1216 | 1228 | 1328 | 1387 | 1490 | 1485 | 1465 | 1510 | 1510 | 1558 | 1597 | 1492
21.77 | 877 | 898 | 910 | 904 | 943 | 929 | 898 | 920 | 923 | 881 | 921 | 923 | 1116 | 1250 | 1289 | 1378 | 1455 | 1540 | 1524 | 1526 | 1564 | 1540 | 1552 | 1627 | 1612
21.78 | 911 | 884 | 861 | 938 | 922 | 913 | 863 | 939 | 943 | 942 | 933 | 914 | 1133 | 1243 | 1292 | 1370 | 1538 | 1509 | 1622 | 1609 | 1651 | 1676 | 1636 | 1658 | 1668
21.79 | 910 | 912 | 935 | 967 | 876 | 900 | 919 | 923 | 919 | 857 | 943 | 945 | 1160 | 1308 | 1414 | 1400 | 1563 | 1582 | 1657 | 1765 | 1716 | 1740 | 1785 | 1768 | 1727
21.8 | 890 | 924 | 909 | 910 | 956 | 981 | 920 | 894 | 883 | 903 | 914 | 918 | 1179 | 1365 | 1459 | 1533 | 1595 | 1664 | 1713 | 1816 | 1814 | 1773 | 1824 | 1798 | 1912
21.81 | 972 | 893 | 892 | 940 | 890 | 923 | 867 | 901 | 932 | 942 | 934 | 904 | 1241 | 1352 | 1630 | 1629 | 1785 | 1765 | 1877 | 1948 | 1923 | 1935 | 1956 | 2005 | 2024
21.82 | 881 | 880 | 951 | 929 | 901 | 909 | 878 | 864 | 914 | 956 | 917 | 910 | 1317 | 1415 | 1676 | 1771 | 1807 | 1928 | 1979 | 1985 | 2044 | 2004 | 2084 | 2086 | 2077
21.83 | 921 | 926 | 925 | 924 | 876 | 923 | 913 | 913 | 894 | 892 | 919 | 939 | 1277 | 1502 | 1564 | 1782 | 1953 | 2033 | 2047 | 2157 | 2133 | 2099 | 2116 | 2158 | 2156
21.84 | 930 | 867 | 878 | 924 | 865 | 946 | 910 | 972 | 879 | 945 | 918 | 949 | 1328 | 1519 | 1752 | 1996 | 1953 | 2036 | 2207 | 2238 | 2224 | 2317 | 2258 | 2289 | 2349
21.85 | 875 | 908 | 922 | 926 | 911 | 895 | 879 | 902 | 912 | 861 | 924 | 888 | 1347 | 1635 | 1835 | 1928 | 2028 | 2238 | 2289 | 2314 | 2298 | 2316 | 2358 | 2391 | 2414
21.86 | 886 | 921 | 946 | 878 | 902 | 882 | 950 | 985 | 899 | 907 | 929 | 946 | 1435 | 1677 | 1877 | 1983 | 2248 | 2347 | 2361 | 2390 | 2452 | 2466 | 2511 | 2428 | 2491
21.87 | 901 | 887 | 902 | 868 | 963 | 866 | 898 | 866 | 896 | 888 | 899 | 901 | 1426 | 1782 | 1952 | 2071 | 2249 | 2392 | 2498 | 2567 | 2495 | 2543 | 2557 | 2581 | 2647
21.88 | 922 | 898 | 925 | 945 | 965 | 910 | 927 | 881 | 918 | 861 | 920 | 903 | 1437 | 1723 | 1995 | 2161 | 2348 | 2507 | 2565 | 2597 | 2600 | 2580 | 2582 | 2736 | 2706
21.89 | 899 | 929 | 942 | 901 | 897 | 921 | 966 | 893 | 953 | 890 | 985 | 908 | 1401 | 1708 | 1990 | 2122 | 2430 | 2479 | 2694 | 2651 | 2697 | 2691 | 2734 | 2855 | 2702
21.9 | 868 | 984 | 922 | 876 | 948 | 959 | 872 | 898 | 899 | 890 | 897 | 934 | 1468 | 1806 | 1994 | 2201 | 2442 | 2597 | 2639 | 2805 | 2693 | 2806 | 2680 | 2820 | 2686
21.91 | 898 | 885 | 921 | 909 | 956 | 964 | 962 | 929 | 904 | 939 | 896 | 952 | 1387 | 1774 | 1985 | 2169 | 2428 | 2546 | 2671 | 2694 | 2793 | 2643 | 2783 | 2825 | 2753
21.92 | 926 | 915 | 888 | 956 | 941 | 951 | 941 | 944 | 947 | 955 | 910 | 973 | 1433 | 1712 | 2032 | 2230 | 2432 | 2663 | 2657 | 2704 | 2870 | 2770 | 2774 | 2813 | 2827
21.93 | 919 | 910 | 928 | 888 | 901 | 884 | 966 | 891 | 908 | 877 | 896 | 906 | 1441 | 1743 | 1901 | 2196 | 2355 | 2579 | 2603 | 2720 | 2659 | 2835 | 2719 | 2806 | 2762
21.94 | 900 | 971 | 969 | 919 | 916 | 908 | 886 | 936 | 912 | 898 | 943 | 941 | 1437 | 1638 | 1953 | 2137 | 2399 | 2576 | 2619 | 2598 | 2642 | 2749 | 2678 | 2764 | 2799
21.95 | 928 | 927 | 953 | 926 | 942 | 897 | 911 | 918 | 911 | 966 | 916 | 975 | 1429 | 1685 | 1941 | 2143 | 2337 | 2471 | 2628 | 2657 | 2595 | 2607 | 2652 | 2739 | 2842
21.96 | 959 | 919 | 932 | 890 | 922 | 934 | 939 | 939 | 938 | 917 | 930 | 922 | 1332 | 1678 | 1818 | 2067 | 2270 | 2459 | 2495 | 2611 | 2630 | 2594 | 2621 | 2609 | 2688
21.97 | 939 | 933 | 931 | 947 | 938 | 916 | 913 | 931 | 920 | 911 | 963 | 906 | 1361 | 1641 | 1821 | 2047 | 2203 | 2369 | 2460 | 2567 | 2525 | 2516 | 2578 | 2591 | 2647
21.98 | 892 | 921 | 946 | 907 | 915 | 962 | 932 | 973 | 888 | 904 | 945 | 956 | 1345 | 1574 | 1817 | 1962 | 2196 | 2335 | 2423 | 2513 | 2475 | 2556 | 2537 | 2520 | 2476
21.99 | 938 | 906 | 892 | 930 | 945 | 897 | 955 | 916 | 922 | 917 | 948 | 974 | 1282 | 1588 | 1745 | 1903 | 2054 | 2261 | 2295 | 2301 | 2375 | 2420 | 2509 | 2544 | 2408
22 | 944 | 901 | 925 | 917 | 963 | 895 | 948 | 913 | 914 | 941 | 918 | 949 | 1277 | 1460 | 1661 | 1801 | 2084 | 2154 | 2204 | 2281 | 2373 | 2356 | 2425 | 2510 | 2432
22.01 | 930 | 885 | 891 | 902 | 988 | 881 | 923 | 897 | 965 | 957 | 888 | 903 | 1253 | 1451 | 1665 | 1868 | 2000 | 2094 | 2147 | 2301 | 2219 | 2321 | 2391 | 2336 | 2364
22.02 | 925 | 911 | 949 | 909 | 929 | 920 | 940 | 907 | 907 | 957 | 996 | 926 | 1227 | 1444 | 1591 | 1796 | 1975 | 2142 | 2162 | 2234 | 2201 | 2220 | 2344 | 2302 | 2357
22.03 | 939 | 910 | 957 | 955 | 953 | 927 | 914 | 936 | 945 | 946 | 929 | 975 | 1197 | 1382 | 1620 | 1740 | 1942 | 2039 | 2046 | 2125 | 2220 | 2189 | 2204 | 2298 | 2260
22.04 | 888 | 887 | 936 | 902 | 944 | 935 | 928 | 931 | 959 | 940 | 911 | 955 | 1155 | 1332 | 1511 | 1600 | 1921 | 2037 | 2062 | 2113 | 2162 | 2208 | 2095 | 2221 | 2206
22.05 | 907 | 904 | 867 | 867 | 948 | 939 | 913 | 926 | 894 | 919 | 903 | 896 | 1152 | 1323 | 1576 | 1651 | 1818 | 1957 | 2056 | 2111 | 2122 | 2134 | 2121 | 2166 | 2275
22.06 | 888 | 937 | 921 | 932 | 920 | 954 | 931 | 924 | 883 | 948 | 958 | 968 | 1141 | 1307 | 1591 | 1697 | 1760 | 1938 | 1988 | 2044 | 2007 | 2176 | 2120 | 2105 | 2130
22.07 | 945 | 867 | 957 | 921 | 985 | 963 | 951 | 921 | 889 | 972 | 998 | 946 | 1149 | 1285 | 1480 | 1536 | 1723 | 1899 | 1947 | 2025 | 2074 | 2087 | 2070 | 2050 | 2143
22.08 | 944 | 923 | 916 | 913 | 951 | 932 | 969 | 932 | 867 | 934 | 935 | 970 | 1145 | 1343 | 1386 | 1579 | 1704 | 1814 | 1847 | 1960 | 2056 | 2071 | 2037 | 2010 | 2040
22.09 | 926 | 941 | 919 | 976 | 917 | 945 | 957 | 902 | 989 | 939 | 941 | 969 | 1100 | 1276 | 1454 | 1521 | 1583 | 1765 | 1914 | 1931 | 1926 | 1939 | 2034 | 2008 | 2058
22.1 | 913 | 873 | 926 | 920 | 943 | 961 | 927 | 896 | 962 | 931 | 973 | 974 | 1109 | 1230 | 1411 | 1527 | 1660 | 1787 | 1779 | 1868 | 1924 | 1939 | 2011 | 2009 | 1985
22.11 | 959 | 919 | 942 | 918 | 960 | 931 | 939 | 938 | 909 | 979 | 901 | 992 | 1111 | 1230 | 1383 | 1523 | 1582 | 1779 | 1746 | 1927 | 1845 | 1966 | 1925 | 1975 | 1982
22.12 | 933 | 919 | 985 | 946 | 940 | 930 | 966 | 936 | 976 | 932 | 921 | 932 | 1122 | 1231 | 1369 | 1538 | 1629 | 1662 | 1826 | 1851 | 1847 | 1873 | 1927 | 1960 | 2018
22.13 | 930 | 943 | 918 | 918 | 942 | 926 | 938 | 928 | 905 | 911 | 962 | 933 | 1091 | 1232 | 1325 | 1487 | 1588 | 1719 | 1816 | 1784 | 1905 | 1838 | 1964 | 1929 | 1909
22.14 | 961 | 920 | 925 | 944 | 968 | 989 | 938 | 947 | 922 | 930 | 959 | 959 | 1136 | 1221 | 1357 | 1408 | 1555 | 1721 | 1732 | 1789 | 1866 | 1921 | 1848 | 1898 | 1853
22.15 | 962 | 943 | 970 | 949 | 971 | 965 | 981 | 994 | 948 | 914 | 957 | 1025 | 1081 | 1176 | 1359 | 1432 | 1582 | 1681 | 1762 | 1803 | 1761 | 1821 | 1852 | 1891 | 1959
22.16 | 976 | 969 | 983 | 972 | 937 | 962 | 943 | 996 | 931 | 966 | 959 | 998 | 1128 | 1201 | 1291 | 1523 | 1569 | 1643 | 1772 | 1780 | 1804 | 1839 | 1831 | 1850 | 1839
22.17 | 954 | 939 | 1024 | 953 | 947 | 1014 | 958 | 980 | 965 | 936 | 983 | 934 | 1106 | 1230 | 1295 | 1458 | 1545 | 1651 | 1688 | 1756 | 1791 | 1835 | 1905 | 1887 | 1874
22.18 | 981 | 969 | 1020 | 921 | 994 | 1017 | 954 | 991 | 961 | 982 | 967 | 985 | 1121 | 1201 | 1344 | 1415 | 1483 | 1633 | 1758 | 1765 | 1775 | 1831 | 1808 | 1931 | 1884
22.19 | 952 | 990 | 968 | 954 | 962 | 972 | 1001 | 974 | 1006 | 987 | 1023 | 982 | 1141 | 1198 | 1314 | 1426 | 1521 | 1555 | 1746 | 1766 | 1808 | 1747 | 1824 | 1950 | 1888
22.2 | 957 | 1021 | 992 | 969 | 931 | 1006 | 959 | 1027 | 1018 | 991 | 933 | 1031 | 1144 | 1160 | 1291 | 1395 | 1510 | 1613 | 1652 | 1767 | 1800 | 1784 | 1778 | 1794 | 1930
22.21 | 999 | 978 | 997 | 944 | 973 | 1007 | 982 | 970 | 942 | 1016 | 997 | 999 | 1153 | 1154 | 1273 | 1464 | 1520 | 1649 | 1651 | 1720 | 1705 | 1751 | 1873 | 1754 | 1837
22.22 | 957 | 975 | 957 | 963 | 941 | 985 | 1007 | 952 | 995 | 1018 | 952 | 1053 | 1154 | 1166 | 1330 | 1409 | 1465 | 1609 | 1637 | 1686 | 1687 | 1725 | 1807 | 1778 | 1859
22.23 | 971 | 978 | 1003 | 957 | 1051 | 973 | 1003 | 1009 | 1017 | 1076 | 985 | 1032 | 1137 | 1193 | 1319 | 1380 | 1465 | 1632 | 1610 | 1645 | 1662 | 1704 | 1837 | 1720 | 1711
22.24 | 988 | 980 | 993 | 1030 | 997 | 1058 | 1002 | 1013 | 1007 | 1020 | 970 | 1048 | 1158 | 1246 | 1300 | 1298 | 1525 | 1497 | 1540 | 1615 | 1680 | 1668 | 1699 | 1763 | 1876
22.25 | 997 | 1073 | 1017 | 1053 | 1030 | 1058 | 1016 | 1064 | 1000 | 1036 | 1040 | 1053 | 1150 | 1167 | 1338 | 1271 | 1497 | 1543 | 1550 | 1625 | 1710 | 1801 | 1677 | 1788 | 1639
22.26 | 1033 | 986 | 987 | 1061 | 1075 | 998 | 1010 | 1015 | 1058 | 1045 | 1013 | 1073 | 1168 | 1225 | 1329 | 1343 | 1442 | 1460 | 1620 | 1618 | 1588 | 1653 | 1701 | 1717 | 1664
22.27 | 1044 | 1060 | 1013 | 1076 | 1063 | 1043 | 1045 | 1047 | 1048 | 1072 | 1042 | 1028 | 1128 | 1203 | 1329 | 1324 | 1353 | 1466 | 1512 | 1607 | 1662 | 1653 | 1675 | 1710 | 1675
22.28 | 1063 | 1085 | 1033 | 1083 | 1047 | 1063 | 1083 | 1086 | 1114 | 1040 | 1035 | 1063 | 1136 | 1215 | 1315 | 1311 | 1452 | 1484 | 1525 | 1584 | 1587 | 1650 | 1663 | 1664 | 1707
22.29 | 1089 | 1050 | 1062 | 974 | 1065 | 1034 | 1063 | 1047 | 1033 | 1065 | 1058 | 1071 | 1152 | 1157 | 1229 | 1353 | 1387 | 1516 | 1453 | 1595 | 1574 | 1595 | 1691 | 1626 | 1699
22.3 | 1083 | 1024 | 1054 | 1087 | 1029 | 1098 | 1043 | 1035 | 1097 | 1082 | 1015 | 1047 | 1153 | 1131 | 1226 | 1298 | 1372 | 1446 | 1501 | 1510 | 1561 | 1546 | 1635 | 1623 | 1687
22.31 | 1031 | 1003 | 1074 | 1011 | 1027 | 1064 | 1102 | 1019 | 1114 | 1060 | 1077 | 1030 | 1117 | 1160 | 1201 | 1247 | 1353 | 1428 | 1497 | 1560 | 1573 | 1487 | 1568 | 1635 | 1627
22.32 | 1082 | 1095 | 1017 | 1018 | 1061 | 1046 | 1093 | 1048 | 1012 | 1064 | 1031 | 1022 | 1149 | 1157 | 1214 | 1253 | 1312 | 1451 | 1508 | 1492 | 1529 | 1521 | 1531 | 1540 | 1566
22.33 | 1081 | 1074 | 1052 | 1055 | 1010 | 1042 | 1104 | 1075 | 1024 | 1104 | 1037 | 1097 | 1109 | 1156 | 1186 | 1245 | 1356 | 1401 | 1451 | 1484 | 1484 | 1544 | 1553 | 1552 | 1545
22.34 | 1075 | 1070 | 1038 | 1048 | 1038 | 1044 | 1085 | 1038 | 1088 | 1062 | 1060 | 1079 | 1119 | 1175 | 1247 | 1329 | 1271 | 1338 | 1474 | 1416 | 1465 | 1492 | 1526 | 1437 | 1548
22.35 | 996 | 1049 | 973 | 1055 | 1083 | 1078 | 1002 | 1042 | 1064 | 1036 | 1017 | 1066 | 1127 | 1152 | 1219 | 1303 | 1315 | 1354 | 1476 | 1444 | 1402 | 1482 | 1499 | 1492 | 1521
22.36 | 1016 | 1058 | 1014 | 1002 | 1040 | 1050 | 971 | 1048 | 1031 | 1048 | 1059 | 986 | 1106 | 1140 | 1164 | 1209 | 1258 | 1346 | 1373 | 1384 | 1448 | 1393 | 1433 | 1458 | 1514
22.37 | 1038 | 1045 | 986 | 1028 | 1050 | 1033 | 1068 | 1016 | 1001 | 1028 | 1032 | 1026 | 1099 | 1097 | 1201 | 1174 | 1235 | 1269 | 1353 | 1336 | 1411 | 1377 | 1417 | 1431 | 1423
22.38 | 1065 | 1003 | 1019 | 1066 | 1001 | 1029 | 1020 | 983 | 1042 | 988 | 1079 | 1025 | 1047 | 1083 | 1210 | 1179 | 1266 | 1297 | 1280 | 1323 | 1372 | 1363 | 1404 | 1424 | 1382
22.39 | 1049 | 1010 | 965 | 1014 | 1051 | 1005 | 995 | 1061 | 1029 | 963 | 998 | 1026 | 1051 | 1098 | 1114 | 1167 | 1206 | 1280 | 1282 | 1420 | 1317 | 1290 | 1369 | 1416 | 1448
22.4 | 960 | 1046 | 1011 | 1058 | 1018 | 977 | 1043 | 1014 | 990 | 1037 | 1003 | 1022 | 1088 | 1029 | 1124 | 1122 | 1214 | 1267 | 1278 | 1307 | 1313 | 1348 | 1370 | 1383 | 1394
22.41 | 983 | 1009 | 999 | 1066 | 1048 | 1011 | 1025 | 1008 | 1025 | 1050 | 1008 | 977 | 1098 | 1064 | 1107 | 1188 | 1136 | 1212 | 1283 | 1339 | 1287 | 1234 | 1305 | 1312 | 1329
22.42 | 975 | 1017 | 955 | 1039 | 1002 | 1003 | 999 | 994 | 1035 | 1003 | 1008 | 949 | 1043 | 1064 | 1076 | 1172 | 1118 | 1190 | 1200 | 1290 | 1249 | 1242 | 1371 | 1314 | 1304
22.43 | 1008 | 1003 | 967 | 978 | 964 | 973 | 989 | 967 | 1056 | 1025 | 979 | 1024 | 990 | 1058 | 1079 | 1079 | 1150 | 1167 | 1166 | 1255 | 1311 | 1249 | 1249 | 1291 | 1299
22.44 | 964 | 977 | 941 | 983 | 960 | 970 | 1019 | 974 | 1012 | 987 | 994 | 987 | 1002 | 1054 | 1020 | 1102 | 1169 | 1183 | 1188 | 1173 | 1239 | 1230 | 1225 | 1221 | 1269
22.45 | 1011 | 924 | 1009 | 991 | 939 | 927 | 976 | 993 | 999 | 956 | 1034 | 926 | 1006 | 993 | 1092 | 1098 | 1140 | 1177 | 1157 | 1197 | 1230 | 1204 | 1226 | 1192 | 1214
22.46 | 995 | 952 | 941 | 984 | 998 | 912 | 981 | 972 | 974 | 987 | 1000 | 987 | 1040 | 1025 | 1030 | 1108 | 1107 | 1114 | 1145 | 1222 | 1192 | 1208 | 1174 | 1213 | 1190
22.47 | 979 | 924 | 973 | 947 | 954 | 925 | 1001 | 987 | 936 | 960 | 992 | 992 | 962 | 1029 | 1012 | 1074 | 1071 | 1097 | 1168 | 1188 | 1146 | 1126 | 1211 | 1199 | 1183
22.48 | 908 | 1039 | 959 | 921 | 993 | 999 | 1001 | 928 | 979 | 916 | 937 | 967 | 1014 | 970 | 1066 | 1062 | 1082 | 1097 | 1130 | 1129 | 1206 | 1119 | 1180 | 1176 | 1173
22.49 | 970 | 970 | 945 | 957 | 945 | 1019 | 972 | 887 | 988 | 920 | 973 | 991 | 1008 | 981 | 1017 | 1031 | 1054 | 1055 | 1125 | 1131 | 1186 | 1143 | 1081 | 1152 | 1204
22.5 | 975 | 971 | 954 | 1023 | 939 | 917 | 941 | 937 | 931 | 941 | 927 | 931 | 953 | 1036 | 1027 | 985 | 1095 | 1074 | 1093 | 1109 | 1181 | 1153 | 1169 | 1126 | 1140
22.51 | 950 | 985 | 937 | 949 | 940 | 957 | 984 | 963 | 956 | 944 | 969 | 952 | 1002 | 1021 | 982 | 1002 | 1032 | 1099 | 1123 | 1078 | 1092 | 1099 | 1074 | 1115 | 1154
22.52 | 918 | 983 | 906 | 916 | 927 | 977 | 921 | 932 | 990 | 972 | 863 | 913 | 991 | 1013 | 956 | 953 | 1014 | 1025 | 1029 | 1048 | 1075 | 1068 | 1092 | 1139 | 1125
22.53 | 926 | 939 | 912 | 941 | 880 | 919 | 936 | 933 | 950 | 931 | 893 | 936 | 945 | 974 | 992 | 1058 | 1017 | 1046 | 1043 | 1040 | 1061 | 1078 | 1060 | 1105 | 1149
22.54 | 967 | 883 | 949 | 990 | 977 | 922 | 955 | 916 | 924 | 966 | 965 | 941 | 939 | 969 | 964 | 1012 | 1013 | 1013 | 1087 | 1061 | 1066 | 1083 | 1111 | 1052 | 1094
22.55 | 930 | 907 | 943 | 917 | 950 | 916 | 963 | 863 | 961 | 955 | 908 | 952 | 951 | 964 | 979 | 1033 | 989 | 1012 | 1021 | 1052 | 1044 | 1076 | 1042 | 1004 | 1079
22.56 | 918 | 940 | 912 | 918 | 962 | 881 | 916 | 951 | 948 | 946 | 948 | 963 | 992 | 923 | 1009 | 1029 | 1010 | 1086 | 1066 | 1063 | 1014 | 1041 | 995 | 1050 | 1103
22.57 | 896 | 939 | 952 | 942 | 925 | 895 | 897 | 948 | 968 | 963 | 922 | 922 | 972 | 957 | 997 | 978 | 996 | 1032 | 1014 | 1004 | 1057 | 1027 | 1016 | 947 | 990
22.58 | 905 | 923 | 973 | 868 | 934 | 923 | 911 | 887 | 950 | 945 | 939 | 932 | 983 | 927 | 953 | 985 | 967 | 993 | 993 | 987 | 1016 | 1095 | 1016 | 1032 | 1022
22.59 | 943 | 900 | 932 | 877 | 976 | 944 | 912 | 923 | 947 | 939 | 902 | 958 | 917 | 1001 | 932 | 919 | 982 | 1005 | 972 | 1056 | 1015 | 1022 | 1060 | 998 | 1078
22.6 | 953 | 917 | 951 | 950 | 934 | 912 | 897 | 949 | 940 | 963 | 920 | 964 | 936 | 946 | 939 | 962 | 975 | 974 | 973 | 964 | 1016 | 1003 | 1055 | 1018 | 1057
22.61 | 899 | 924 | 920 | 927 | 956 | 893 | 898 | 918 | 914 | 907 | 924 | 972 | 998 | 931 | 956 | 925 | 983 | 946 | 1004 | 986 | 1030 | 992 | 1023 | 972 | 1094
22.62 | 897 | 932 | 912 | 969 | 969 | 897 | 931 | 892 | 978 | 953 | 943 | 956 | 948 | 878 | 941 | 973 | 980 | 979 | 1006 | 1033 | 1041 | 1010 | 1011 | 999 | 1074
22.63 | 890 | 926 | 920 | 901 | 922 | 900 | 922 | 872 | 966 | 968 | 959 | 963 | 923 | 885 | 985 | 931 | 965 | 986 | 1049 | 1006 | 1074 | 1065 | 1001 | 1029 | 1055
22.64 | 979 | 863 | 949 | 930 | 967 | 883 | 924 | 966 | 973 | 929 | 907 | 898 | 959 | 881 | 918 | 981 | 959 | 991 | 980 | 1033 | 978 | 1026 | 1048 | 1029 | 1013
22.65 | 904 | 879 | 899 | 943 | 939 | 905 | 931 | 888 | 929 | 939 | 918 | 947 | 955 | 939 | 885 | 957 | 978 | 955 | 969 | 986 | 979 | 984 | 980 | 1023 | 1008
22.66 | 941 | 915 | 916 | 931 | 941 | 947 | 939 | 918 | 929 | 917 | 890 | 872 | 961 | 922 | 969 | 983 | 973 | 1030 | 960 | 976 | 980 | 999 | 942 | 952 | 974
22.67 | 896 | 890 | 882 | 917 | 943 | 891 | 880 | 973 | 902 | 977 | 934 | 954 | 909 | 946 | 970 | 1037 | 994 | 985 | 955 | 942 | 971 | 924 | 1002 | 1021 | 1022
22.68 | 992 | 932 | 938 | 936 | 894 | 928 | 947 | 905 | 877 | 983 | 930 | 924 | 987 | 905 | 973 | 1023 | 980 | 966 | 1000 | 994 | 943 | 966 | 977 | 982 | 1007
22.69 | 964 | 907 | 933 | 880 | 893 | 934 | 917 | 894 | 946 | 978 | 954 | 943 | 943 | 912 | 929 | 938 | 994 | 983 | 973 | 1045 | 952 | 955 | 970 | 987 | 972
22.7 | 895 | 871 | 923 | 987 | 920 | 969 | 888 | 949 | 911 | 928 | 958 | 947 | 963 | 965 | 993 | 927 | 951 | 980 | 976 | 982 | 1011 | 998 | 967 | 1011 | 979
22.71 | 961 | 955 | 951 | 937 | 896 | 912 | 973 | 946 | 986 | 973 | 973 | 977 | 930 | 953 | 953 | 958 | 962 | 967 | 944 | 984 | 984 | 958 | 990 | 943 | 995
22.72 | 999 | 899 | 977 | 935 | 939 | 901 | 946 | 964 | 913 | 971 | 921 | 955 | 944 | 1006 | 946 | 984 | 907 | 1003 | 987 | 959 | 962 | 977 | 957 | 951 | 953
22.73 | 956 | 947 | 991 | 934 | 937 | 903 | 928 | 975 | 911 | 950 | 994 | 936 | 944 | 942 | 951 | 938 | 940 | 985 | 961 | 977 | 997 | 968 | 950 | 960 | 988
22.74 | 940 | 968 | 977 | 951 | 946 | 948 | 925 | 926 | 939 | 973 | 1002 | 915 | 963 | 961 | 943 | 956 | 971 | 994 | 916 | 978 | 975 | 883 | 934 | 911 | 994
22.75 | 924 | 965 | 927 | 960 | 956 | 972 | 1007 | 903 | 933 | 1013 | 892 | 936 | 946 | 924 | 930 | 986 | 949 | 989 | 950 | 986 | 992 | 934 | 970 | 959 | 950
22.76 | 929 | 981 | 955 | 969 | 927 | 950 | 931 | 967 | 950 | 1030 | 949 | 969 | 954 | 960 | 970 | 944 | 990 | 958 | 946 | 971 | 942 | 933 | 935 | 926 | 982
22.77 | 999 | 922 | 946 | 930 | 970 | 965 | 965 | 973 | 979 | 995 | 959 | 969 | 918 | 938 | 950 | 972 | 972 | 937 | 995 | 964 | 953 | 1013 | 988 | 935 | 988
22.78 | 908 | 936 | 941 | 1020 | 977 | 1005 | 905 | 934 | 948 | 906 | 968 | 1036 | 946 | 937 | 926 | 958 | 969 | 997 | 966 | 913 | 972 | 982 | 1028 | 949 | 967
22.79 | 909 | 968 | 964 | 994 | 1002 | 957 | 967 | 950 | 939 | 938 | 995 | 969 | 967 | 922 | 963 | 949 | 971 | 918 | 930 | 1008 | 972 | 946 | 995 | 971 | 1002
22.8 | 987 | 958 | 952 | 956 | 966 | 926 | 922 | 924 | 944 | 1019 | 937 | 979 | 966 | 933 | 954 | 944 | 967 | 903 | 989 | 934 | 1018 | 972 | 972 | 947 | 1025
22.81 | 988 | 1006 | 1039 | 955 | 1000 | 998 | 1032 | 955 | 1000 | 1054 | 938 | 965 | 969 | 952 | 969 | 941 | 982 | 944 | 1000 | 968 | 962 | 949 | 935 | 970 | 972
22.82 | 978 | 952 | 960 | 946 | 987 | 966 | 981 | 995 | 995 | 1030 | 1002 | 994 | 1009 | 983 | 956 | 1020 | 943 | 1023 | 986 | 935 | 914 | 968 | 952 | 981 | 991
22.83 | 1007 | 975 | 954 | 969 | 1003 | 1022 | 1004 | 1039 | 1013 | 994 | 985 | 1023 | 958 | 966 | 913 | 1029 | 1000 | 986 | 977 | 965 | 949 | 1006 | 973 | 941 | 1001
22.84 | 1014 | 994 | 953 | 974 | 1046 | 1016 | 1004 | 991 | 995 | 984 | 1016 | 936 | 984 | 956 | 969 | 972 | 995 | 953 | 941 | 1011 | 966 | 960 | 933 | 959 | 1050
22.85 | 1019 | 961 | 1034 | 1049 | 982 | 991 | 984 | 1017 | 1010 | 1004 | 1020 | 1065 | 945 | 1011 | 930 | 951 | 972 | 1005 | 1001 | 970 | 1000 | 1009 | 948 | 957 | 953
22.86 | 982 | 1022 | 1004 | 1007 | 1025 | 969 | 1043 | 1027 | 1028 | 1031 | 1009 | 1039 | 1043 | 993 | 953 | 1045 | 972 | 910 | 985 | 981 | 968 | 964 | 974 | 944 | 963
22.87 | 1006 | 1042 | 1044 | 1010 | 1012 | 1015 | 983 | 1066 | 1027 | 1027 | 1000 | 1030 | 1024 | 1021 | 996 | 1004 | 962 | 966 | 972 | 926 | 968 | 961 | 887 | 971 | 932
22.88 | 1013 | 1029 | 1044 | 1035 | 1017 | 1091 | 1023 | 1042 | 1066 | 1007 | 996 | 1047 | 1020 | 1017 | 986 | 974 | 959 | 953 | 927 | 1008 | 983 | 968 | 955 | 982 | 977
22.89 | 1041 | 1058 | 1005 | 1044 | 1087 | 1036 | 1071 | 1034 | 1014 | 1031 | 1050 | 1038 | 999 | 1018 | 1046 | 951 | 972 | 926 | 1014 | 950 | 1009 | 933 | 998 | 985 | 961
22.9 | 1034 | 1126 | 1111 | 1119 | 1064 | 1065 | 1048 | 1012 | 1071 | 1047 | 1053 | 1022 | 1065 | 1003 | 1065 | 994 | 1003 | 980 | 967 | 907 | 989 | 935 | 943 | 991 | 947
22.91 | 1102 | 1068 | 1079 | 1038 | 1046 | 1062 | 1007 | 1070 | 1018 | 1061 | 1052 | 1046 | 1068 | 1007 | 1020 | 931 | 1009 | 1008 | 1015 | 1004 | 957 | 938 | 924 | 1000 | 988
22.92 | 1091 | 1051 | 1083 | 1033 | 1099 | 1114 | 1123 | 1112 | 1067 | 1070 | 1042 | 1105 | 1027 | 1041 | 992 | 983 | 953 | 1003 | 992 | 928 | 964 | 967 | 910 | 941 | 978
22.93 | 1094 | 1042 | 1128 | 1130 | 1147 | 1073 | 1164 | 1136 | 1112 | 1066 | 1135 | 1075 | 1058 | 1045 | 1062 | 1020 | 1010 | 1004 | 1013 | 1019 | 957 | 963 | 967 | 921 | 971
22.94 | 1145 | 1148 | 1133 | 1142 | 1140 | 1114 | 1188 | 1145 | 1110 | 1082 | 1115 | 1163 | 1079 | 1071 | 1037 | 1013 | 987 | 960 | 965 | 956 | 1003 | 960 | 960 | 960 | 978
22.95 | 1149 | 1165 | 1145 | 1132 | 1162 | 1182 | 1124 | 1150 | 1171 | 1146 | 1116 | 1185 | 1094 | 1118 | 1109 | 1046 | 980 | 975 | 1004 | 946 | 966 | 935 | 1027 | 1050 | 943
22.96 | 1177 | 1151 | 1149 | 1144 | 1235 | 1195 | 1122 | 1164 | 1145 | 1168 | 1211 | 1135 | 1128 | 1055 | 1064 | 1039 | 961 | 974 | 1013 | 986 | 1018 | 1025 | 973 | 1007 | 985
22.97 | 1183 | 1179 | 1233 | 1192 | 1203 | 1186 | 1196 | 1192 | 1247 | 1191 | 1240 | 1232 | 1137 | 1133 | 1045 | 1051 | 990 | 1043 | 984 | 1014 | 968 | 1016 | 953 | 973 | 960
22.98 | 1226 | 1222 | 1249 | 1213 | 1263 | 1233 | 1278 | 1233 | 1196 | 1299 | 1240 | 1262 | 1186 | 1103 | 1075 | 992 | 1117 | 1015 | 995 | 970 | 999 | 985 | 1036 | 933 | 945
22.99 | 1278 | 1315 | 1238 | 1228 | 1271 | 1220 | 1241 | 1303 | 1272 | 1249 | 1273 | 1285 | 1180 | 1128 | 1125 | 1117 | 1023 | 1009 | 938 | 986 | 951 | 967 | 1032 | 1006 | 1045
23 | 1320 | 1263 | 1307 | 1241 | 1249 | 1358 | 1328 | 1280 | 1309 | 1317 | 1309 | 1289 | 1241 | 1123 | 1177 | 1093 | 1024 | 978 | 951 | 974 | 1000 | 1012 | 933 | 1039 | 934
23.01 | 1314 | 1331 | 1328 | 1361 | 1269 | 1388 | 1362 | 1263 | 1355 | 1395 | 1357 | 1317 | 1304 | 1165 | 1152 | 1068 | 1080 | 1051 | 1047 | 984 | 970 | 976 | 1013 | 968 | 972
23.02 | 1359 | 1327 | 1347 | 1349 | 1355 | 1362 | 1385 | 1280 | 1329 | 1364 | 1333 | 1336 | 1248 | 1230 | 1163 | 1102 | 1035 | 1058 | 1038 | 1003 | 956 | 969 | 1033 | 988 | 969
23.03 | 1306 | 1386 | 1332 | 1396 | 1316 | 1401 | 1417 | 1373 | 1409 | 1375 | 1393 | 1375 | 1300 | 1256 | 1176 | 1124 | 1148 | 1016 | 978 | 1028 | 963 | 982 | 980 | 921 | 1041
23.04 | 1419 | 1434 | 1434 | 1444 | 1424 | 1405 | 1371 | 1430 | 1432 | 1455 | 1385 | 1428 | 1341 | 1240 | 1162 | 1155 | 1127 | 1063 | 1029 | 1039 | 1020 | 1011 | 953 | 982 | 972
23.05 | 1429 | 1432 | 1455 | 1460 | 1426 | 1453 | 1430 | 1456 | 1424 | 1400 | 1399 | 1501 | 1318 | 1205 | 1223 | 1157 | 1130 | 1064 | 1039 | 1031 | 986 | 1020 | 993 | 948 | 1005
23.06 | 1472 | 1439 | 1464 | 1435 | 1485 | 1492 | 1475 | 1456 | 1456 | 1479 | 1471 | 1461 | 1324 | 1286 | 1209 | 1181 | 1096 | 1035 | 990 | 1052 | 1005 | 995 | 1022 | 1003 | 977
23.07 | 1411 | 1475 | 1480 | 1424 | 1462 | 1469 | 1442 | 1425 | 1517 | 1521 | 1440 | 1458 | 1312 | 1352 | 1219 | 1222 | 1111 | 1054 | 1061 | 1085 | 994 | 1031 | 1039 | 1015 | 933
23.08 | 1484 | 1485 | 1471 | 1428 | 1479 | 1489 | 1499 | 1463 | 1480 | 1442 | 1463 | 1453 | 1320 | 1334 | 1218 | 1191 | 1139 | 1057 | 1027 | 1010 | 991 | 1019 | 984 | 988 | 987
23.09 | 1458 | 1446 | 1477 | 1502 | 1454 | 1450 | 1444 | 1523 | 1441 | 1481 | 1525 | 1432 | 1338 | 1304 | 1269 | 1212 | 1147 | 1127 | 1053 | 1012 | 1044 | 1019 | 1003 | 1010 | 984
23.1 | 1427 | 1417 | 1470 | 1475 | 1470 | 1453 | 1477 | 1469 | 1491 | 1460 | 1479 | 1460 | 1360 | 1275 | 1284 | 1175 | 1139 | 1075 | 1073 | 1066 | 1040 | 967 | 982 | 976 | 992
23.11 | 1423 | 1417 | 1519 | 1418 | 1446 | 1447 | 1415 | 1440 | 1418 | 1477 | 1490 | 1433 | 1350 | 1287 | 1261 | 1206 | 1147 | 1111 | 1039 | 1009 | 1001 | 1005 | 976 | 1025 | 959
23.12 | 1403 | 1454 | 1442 | 1494 | 1428 | 1492 | 1407 | 1417 | 1376 | 1402 | 1376 | 1397 | 1386 | 1289 | 1251 | 1245 | 1156 | 1074 | 1011 | 1045 | 997 | 1022 | 1017 | 991 | 971
23.13 | 1417 | 1382 | 1386 | 1360 | 1369 | 1479 | 1426 | 1424 | 1423 | 1395 | 1365 | 1357 | 1265 | 1331 | 1180 | 1184 | 1104 | 1099 | 1038 | 1051 | 1056 | 1015 | 990 | 995 | 937
23.14 | 1378 | 1341 | 1358 | 1380 | 1361 | 1359 | 1400 | 1429 | 1383 | 1407 | 1278 | 1378 | 1287 | 1289 | 1185 | 1197 | 1095 | 1149 | 1083 | 1039 | 1078 | 1075 | 1014 | 1013 | 959
23.15 | 1290 | 1369 | 1294 | 1357 | 1318 | 1332 | 1374 | 1383 | 1349 | 1360 | 1324 | 1354 | 1247 | 1320 | 1207 | 1156 | 1155 | 1088 | 1057 | 964 | 1117 | 1016 | 1048 | 984 | 990
23.16 | 1301 | 1273 | 1330 | 1324 | 1309 | 1351 | 1298 | 1317 | 1338 | 1360 | 1179 | 1328 | 1323 | 1241 | 1193 | 1115 | 1104 | 1118 | 1034 | 1070 | 1064 | 1013 | 985 | 1010 | 953
23.17 | 1301 | 1280 | 1263 | 1307 | 1319 | 1327 | 1235 | 1299 | 1242 | 1249 | 1223 | 1303 | 1220 | 1241 | 1198 | 1137 | 1078 | 1053 | 1042 | 1048 | 1008 | 960 | 987 | 978 | 1016
23.18 | 1198 | 1245 | 1248 | 1279 | 1301 | 1248 | 1265 | 1269 | 1200 | 1249 | 1266 | 1247 | 1178 | 1257 | 1203 | 1108 | 1135 | 1077 | 1056 | 1030 | 1013 | 1019 | 995 | 1002 | 955
23.19 | 1201 | 1266 | 1229 | 1229 | 1255 | 1241 | 1315 | 1190 | 1241 | 1165 | 1239 | 1228 | 1185 | 1182 | 1207 | 1111 | 1057 | 1010 | 1053 | 1021 | 992 | 954 | 997 | 1021 | 984
23.2 | 1216 | 1187 | 1142 | 1132 | 1214 | 1191 | 1196 | 1186 | 1163 | 1186 | 1259 | 1213 | 1126 | 1192 | 1119 | 1093 | 1062 | 1050 | 1004 | 1023 | 975 | 993 | 963 | 979 | 940
23.21 | 1128 | 1240 | 1127 | 1154 | 1200 | 1147 | 1226 | 1154 | 1160 | 1181 | 1179 | 1188 | 1231 | 1092 | 1113 | 1112 | 1041 | 1114 | 1006 | 1050 | 970 | 961 | 982 | 1015 | 1063
23.22 | 1070 | 1136 | 1171 | 1193 | 1126 | 1124 | 1147 | 1155 | 1115 | 1082 | 1158 | 1119 | 1124 | 1169 | 1167 | 1094 | 1157 | 1013 | 1059 | 1009 | 954 | 999 | 1016 | 1016 | 1019
23.23 | 1098 | 1138 | 1119 | 1094 | 1168 | 1123 | 1138 | 1088 | 1106 | 1116 | 1132 | 1103 | 1161 | 1099 | 1096 | 1049 | 1033 | 1021 | 1037 | 1029 | 991 | 958 | 991 | 1005 | 1011
23.24 | 1128 | 1078 | 1119 | 1106 | 1123 | 1071 | 1092 | 1147 | 1101 | 1078 | 1110 | 1124 | 1055 | 1156 | 1091 | 1020 | 1077 | 1049 | 1015 | 1055 | 992 | 1025 | 1015 | 1046 | 984
23.25 | 1121 | 1083 | 1081 | 1066 | 1096 | 1067 | 1130 | 1093 | 1098 | 1052 | 1147 | 1106 | 1083 | 1099 | 1079 | 1088 | 1055 | 1040 | 975 | 1055 | 932 | 1068 | 995 | 928 | 1050
23.26 | 1007 | 1016 | 1106 | 1027 | 1077 | 1071 | 1095 | 1064 | 1068 | 1016 | 1054 | 1064 | 1020 | 1079 | 1087 | 1038 | 1001 | 1058 | 974 | 1035 | 985 | 1036 | 962 | 1013 | 951
23.27 | 997 | 1044 | 1052 | 1090 | 1101 | 1020 | 1092 | 1132 | 1036 | 1104 | 1083 | 1106 | 1075 | 1019 | 1033 | 999 | 1037 | 1016 | 1012 | 1001 | 1048 | 1002 | 993 | 996 | 956
23.28 | 1007 | 999 | 998 | 1048 | 1031 | 987 | 1063 | 1044 | 1029 | 1050 | 1031 | 1051 | 1012 | 1076 | 1029 | 1049 | 1013 | 1005 | 1016 | 1033 | 1042 | 1015 | 1009 | 1015 | 1044
23.29 | 980 | 984 | 1014 | 1005 | 1003 | 1000 | 994 | 1046 | 1032 | 1030 | 1016 | 1033 | 1041 | 1062 | 1007 | 1038 | 1037 | 1011 | 1007 | 1006 | 965 | 1041 | 1008 | 990 | 997
23.3 | 978 | 1029 | 1022 | 996 | 1060 | 987 | 1013 | 1012 | 967 | 1021 | 985 | 981 | 973 | 1024 | 1052 | 1020 | 1010 | 1016 | 1007 | 1023 | 975 | 1016 | 1056 | 1067 | 989
23.31 | 1010 | 1012 | 971 | 1006 | 1031 | 1012 | 997 | 1015 | 1038 | 1008 | 1031 | 987 | 1025 | 993 | 1017 | 1022 | 986 | 981 | 1014 | 949 | 999 | 1012 | 1007 | 982 | 1008
23.32 | 930 | 947 | 1012 | 987 | 1001 | 1050 | 1013 | 1016 | 965 | 989 | 954 | 996 | 1014 | 1024 | 997 | 999 | 969 | 1016 | 1049 | 995 | 974 | 983 | 977 | 1000 | 943
23.33 | 996 | 968 | 993 | 936 | 952 | 952 | 1007 | 961 | 964 | 969 | 1017 | 1014 | 983 | 1001 | 1058 | 963 | 1041 | 1009 | 1022 | 963 | 983 | 973 | 1009 | 1029 | 1011
23.34 | 947 | 1013 | 961 | 964 | 985 | 1010 | 935 | 1023 | 911 | 1020 | 940 | 972 | 1009 | 1016 | 950 | 927 | 1015 | 982 | 996 | 999 | 1042 | 977 | 1024 | 979 | 1000
23.35 | 951 | 964 | 938 | 1001 | 991 | 1002 | 921 | 992 | 1045 | 940 | 954 | 933 | 937 | 936 | 1020 | 1032 | 1083 | 952 | 1002 | 998 | 951 | 980 | 996 | 965 | 990
23.36 | 944 | 917 | 968 | 959 | 928 | 931 | 964 | 973 | 930 | 974 | 935 | 926 | 918 | 963 | 1024 | 997 | 1014 | 997 | 1044 | 1008 | 1046 | 991 | 952 | 959 | 976
23.37 | 940 | 980 | 973 | 972 | 993 | 943 | 935 | 945 | 936 | 964 | 933 | 982 | 965 | 954 | 960 | 1014 | 987 | 1009 | 996 | 1048 | 1007 | 994 | 975 | 1008 | 1017
23.38 | 948 | 943 | 893 | 950 | 929 | 912 | 938 | 935 | 915 | 936 | 932 | 946 | 973 | 1007 | 932 | 1015 | 1014 | 1023 | 991 | 1016 | 1021 | 1027 | 991 | 976 | 969
23.39 | 918 | 917 | 930 | 951 | 902 | 945 | 924 | 938 | 1004 | 937 | 960 | 962 | 966 | 954 | 1013 | 974 | 963 | 1002 | 962 | 964 | 993 | 1024 | 1025 | 1018 | 995
23.4 | 899 | 910 | 934 | 941 | 959 | 944 | 942 | 1001 | 977 | 935 | 912 | 981 | 941 | 938 | 954 | 944 | 985 | 980 | 959 | 995 | 993 | 1004 | 1001 | 974 | 1027
23.41 | 981 | 874 | 915 | 947 | 984 | 896 | 930 | 905 | 967 | 944 | 934 | 961 | 941 | 1014 | 997 | 984 | 950 | 963 | 986 | 1002 | 1017 | 980 | 996 | 955 | 987
23.42 | 982 | 923 | 877 | 939 | 907 | 894 | 929 | 976 | 986 | 965 | 958 | 917 | 944 | 927 | 963 | 949 | 991 | 1010 | 968 | 1033 | 1050 | 1020 | 1046 | 972 | 1019
23.43 | 898 | 951 | 897 | 914 | 896 | 959 | 934 | 963 | 937 | 931 | 904 | 928 | 975 | 935 | 892 | 960 | 975 | 992 | 969 | 1007 | 995 | 1014 | 993 | 991 | 970
23.44 | 971 | 954 | 927 | 896 | 913 | 904 | 948 | 942 | 912 | 943 | 866 | 947 | 956 | 967 | 927 | 944 | 993 | 1014 | 1009 | 1011 | 987 | 1005 | 947 | 940 | 968
23.45 | 931 | 926 | 904 | 945 | 919 | 917 | 934 | 959 | 923 | 888 | 931 | 957 | 1004 | 945 | 977 | 961 | 943 | 997 | 976 | 953 | 967 | 986 | 959 | 1019 | 1029
23.46 | 944 | 904 | 922 | 926 | 948 | 955 | 952 | 912 | 926 | 929 | 918 | 903 | 957 | 949 | 950 | 903 | 986 | 1016 | 1015 | 899 | 956 | 948 | 1010 | 994 | 1005
23.47 | 852 | 926 | 893 | 872 | 906 | 957 | 925 | 918 | 948 | 919 | 913 | 934 | 928 | 947 | 929 | 945 | 978 | 996 | 983 | 1001 | 975 | 944 | 989 | 957 | 1041
23.48 | 886 | 941 | 964 | 896 | 918 | 932 | 919 | 959 | 916 | 908 | 929 | 929 | 933 | 933 | 953 | 932 | 976 | 1003 | 1007 | 973 | 991 | 977 | 1019 | 1000 | 971
23.49 | 913 | 917 | 946 | 903 | 938 | 937 | 930 | 967 | 955 | 905 | 945 | 898 | 920 | 949 | 929 | 959 | 993 | 990 | 988 | 1031 | 970 | 1017 | 997 | 953 | 966
23.5 | 893 | 900 | 913 | 890 | 916 | 945 | 885 | 920 | 927 | 915 | 903 | 902 | 908 | 961 | 944 | 972 | 956 | 930 | 986 | 955 | 1024 | 994 | 1047 | 954 | 1028
23.51 | 887 | 951 | 916 | 892 | 896 | 970 | 892 | 914 | 930 | 928 | 923 | 910 | 997 | 982 | 943 | 944 | 1004 | 981 | 959 | 999 | 970 | 1022 | 991 | 988 | 999
23.52 | 871 | 917 | 899 | 923 | 882 | 945 | 892 | 931 | 889 | 915 | 890 | 916 | 981 | 975 | 932 | 971 | 988 | 979 | 952 | 977 | 958 | 950 | 936 | 955 | 1026
23.53 | 857 | 915 | 946 | 929 | 923 | 908 | 914 | 949 | 901 | 905 | 918 | 859 | 899 | 948 | 971 | 990 | 973 | 969 | 925 | 997 | 918 | 1020 | 1027 | 976 | 991
23.54 | 908 | 908 | 894 | 951 | 1007 | 890 | 921 | 907 | 947 | 923 | 914 | 874 | 996 | 1002 | 983 | 922 | 937 | 1000 | 982 | 987 | 1012 | 985 | 1009 | 914 | 990
23.55 | 886 | 957 | 930 | 914 | 916 | 898 | 930 | 864 | 914 | 877 | 950 | 899 | 950 | 913 | 952 | 992 | 941 | 975 | 1003 | 1017 | 966 | 940 | 997 | 980 | 1030
23.56 | 909 | 949 | 955 | 923 | 913 | 879 | 934 | 895 | 926 | 897 | 951 | 941 | 928 | 923 | 955 | 943 | 968 | 982 | 971 | 1011 | 977 | 1013 | 947 | 994 | 996
23.57 | 888 | 887 | 949 | 876 | 966 | 930 | 908 | 922 | 898 | 926 | 952 | 911 | 906 | 902 | 930 | 967 | 956 | 998 | 928 | 981 | 1009 | 957 | 986 | 1023 | 995
23.58 | 904 | 952 | 920 | 874 | 949 | 910 | 902 | 929 | 932 | 889 | 938 | 933 | 921 | 965 | 949 | 972 | 992 | 986 | 996 | 1021 | 1027 | 955 | 945 | 954 | 974
23.59 | 902 | 959 | 882 | 921 | 920 | 951 | 896 | 950 | 906 | 922 | 897 | 939 | 941 | 932 | 961 | 906 | 997 | 939 | 979 | 987 | 955 | 961 | 982 | 967 | 1008
23.6 | 884 | 926 | 942 | 973 | 914 | 918 | 902 | 876 | 899 | 902 | 835 | 903 | 964 | 914 | 935 | 984 | 920 | 952 | 1001 | 976 | 1006 | 940 | 962 | 1003 | 1019
23.61 | 974 | 900 | 903 | 960 | 917 | 904 | 896 | 967 | 960 | 935 | 947 | 918 | 910 | 922 | 978 | 959 | 945 | 972 | 969 | 947 | 957 | 992 | 951 | 1009 | 1027
23.62 | 925 | 876 | 917 | 907 | 937 | 917 | 916 | 969 | 896 | 947 | 913 | 931 | 912 | 961 | 976 | 945 | 976 | 918 | 984 | 968 | 999 | 1059 | 945 | 998 | 955
23.63 | 964 | 942 | 892 | 931 | 924 | 914 | 976 | 950 | 956 | 889 | 1003 | 903 | 923 | 956 | 986 | 974 | 988 | 952 | 977 | 1004 | 917 | 924 | 1004 | 1007 | 989
23.64 | 918 | 930 | 933 | 920 | 917 | 921 | 896 | 901 | 918 | 921 | 949 | 950 | 950 | 984 | 968 | 928 | 911 | 997 | 1000 | 967 | 1034 | 985 | 950 | 937 | 954
23.65 | 937 | 941 | 893 | 953 | 936 | 887 | 939 | 950 | 923 | 955 | 944 | 900 | 941 | 913 | 964 | 936 | 981 | 944 | 960 | 937 | 978 | 944 | 978 | 967 | 1001
23.66 | 949 | 936 | 905 | 925 | 931 | 945 | 963 | 906 | 922 | 951 | 977 | 907 | 919 | 916 | 951 | 946 | 976 | 1010 | 917 | 999 | 985 | 993 | 930 | 984 | 1030
23.67 | 928 | 934 | 923 | 943 | 957 | 927 | 975 | 951 | 986 | 973 | 956 | 943 | 1003 | 956 | 917 | 971 | 982 | 978 | 965 | 976 | 1013 | 1060 | 1012 | 985 | 1034
23.68 | 939 | 906 | 940 | 910 | 967 | 971 | 946 | 951 | 948 | 938 | 944 | 951 | 970 | 926 | 974 | 996 | 969 | 990 | 1007 | 922 | 998 | 936 | 941 | 975 | 1015
23.69 | 916 | 929 | 980 | 979 | 929 | 927 | 971 | 980 | 962 | 896 | 910 | 939 | 956 | 951 | 969 | 1011 | 940 | 1004 | 1001 | 1004 | 1015 | 997 | 961 | 949 | 959
23.7 | 1004 | 972 | 987 | 904 | 923 | 991 | 951 | 921 | 959 | 922 | 895 | 967 | 913 | 927 | 967 | 948 | 958 | 939 | 957 | 992 | 935 | 1016 | 976 | 978 | 953
23.71 | 929 | 964 | 985 | 960 | 984 | 1018 | 957 | 935 | 942 | 969 | 893 | 958 | 964 | 981 | 973 | 968 | 970 | 983 | 978 | 1019 | 1028 | 1029 | 1026 | 1052 | 1018
23.72 | 958 | 972 | 1000 | 956 | 964 | 930 | 995 | 944 | 959 | 950 | 902 | 996 | 982 | 987 | 977 | 961 | 1007 | 1033 | 995 | 1035 | 955 | 946 | 978 | 1010 | 971
23.73 | 940 | 938 | 974 | 1003 | 1002 | 950 | 1036 | 971 | 997 | 946 | 983 | 974 | 974 | 953 | 982 | 927 | 998 | 988 | 979 | 980 | 958 | 982 | 967 | 991 | 1023
23.74 | 970 | 949 | 1019 | 959 | 935 | 986 | 1011 | 942 | 979 | 969 | 955 | 994 | 991 | 991 | 974 | 1036 | 969 | 1020 | 1019 | 967 | 1010 | 1015 | 1016 | 1001 | 1004
23.75 | 952 | 1009 | 1018 | 966 | 957 | 999 | 988 | 967 | 990 | 910 | 996 | 974 | 1034 | 979 | 945 | 992 | 978 | 1009 | 970 | 955 | 1018 | 1006 | 1007 | 986 | 1019
23.76 | 944 | 955 | 988 | 1036 | 1023 | 1048 | 1018 | 985 | 1036 | 936 | 1036 | 998 | 973 | 989 | 998 | 966 | 1043 | 978 | 966 | 982 | 1017 | 994 | 991 | 1001 | 1062
23.77 | 1005 | 979 | 1027 | 1041 | 1031 | 1034 | 1012 | 1043 | 1036 | 1034 | 987 | 1050 | 952 | 1023 | 1050 | 984 | 1007 | 988 | 915 | 1076 | 1002 | 1010 | 1000 | 983 | 1004
23.78 | 1003 | 1005 | 1019 | 1035 | 1055 | 1018 | 1047 | 1053 | 1028 | 999 | 1043 | 1036 | 1041 | 1005 | 975 | 1027 | 1009 | 982 | 970 | 1001 | 1042 | 1048 | 1023 | 1042 | 1035
23.79 | 1046 | 1096 | 1045 | 1041 | 1042 | 1058 | 1061 | 1022 | 1080 | 1052 | 1033 | 1073 | 1004 | 1015 | 1027 | 1026 | 1027 | 1035 | 1041 | 1039 | 1057 | 1064 | 1028 | 1019 | 1065
23.8 | 1054 | 1072 | 1092 | 1074 | 1049 | 1048 | 1045 | 1017 | 1046 | 1071 | 1009 | 1095 | 1028 | 1063 | 1005 | 1023 | 1023 | 1055 | 1021 | 1056 | 1049 | 1127 | 1071 | 1005 | 1053
23.81 | 1087 | 1114 | 1096 | 1164 | 1071 | 1053 | 1102 | 1104 | 1062 | 1036 | 1059 | 1065 | 1046 | 1101 | 1024 | 1032 | 1028 | 1057 | 1008 | 1078 | 1051 | 1068 | 1028 | 1104 | 1012
23.82 | 1181 | 1077 | 1193 | 1115 | 1128 | 1131 | 1102 | 1109 | 1088 | 1097 | 1164 | 1108 | 1071 | 1146 | 1067 | 1046 | 1060 | 1057 | 1059 | 1060 | 1042 | 1053 | 1032 | 1020 | 1059
23.83 | 1149 | 1131 | 1146 | 1083 | 1139 | 1162 | 1154 | 1119 | 1120 | 1171 | 1168 | 1135 | 1088 | 1143 | 1104 | 1046 | 1074 | 1038 | 1074 | 1017 | 1014 | 1076 | 1051 | 1031 | 1038
23.84 | 1204 | 1221 | 1161 | 1178 | 1212 | 1162 | 1146 | 1179 | 1152 | 1153 | 1127 | 1208 | 1137 | 1148 | 1113 | 1101 | 1039 | 1072 | 1098 | 1047 | 1123 | 1045 | 1062 | 1012 | 1037
23.85 | 1196 | 1248 | 1208 | 1207 | 1179 | 1208 | 1238 | 1188 | 1208 | 1198 | 1155 | 1175 | 1158 | 1105 | 1122 | 1128 | 1097 | 1077 | 1108 | 1046 | 1069 | 1092 | 1099 | 1066 | 1103
23.86 | 1210 | 1187 | 1206 | 1177 | 1194 | 1163 | 1248 | 1155 | 1237 | 1175 | 1240 | 1217 | 1183 | 1132 | 1108 | 1137 | 1068 | 1089 | 1095 | 1146 | 1127 | 1100 | 1093 | 1084 | 1077
23.87 | 1204 | 1287 | 1233 | 1205 | 1260 | 1304 | 1270 | 1257 | 1209 | 1264 | 1249 | 1247 | 1290 | 1158 | 1194 | 1186 | 1104 | 1165 | 1090 | 1121 | 1067 | 1120 | 1070 | 1109 | 1108
23.88 | 1275 | 1300 | 1276 | 1236 | 1316 | 1336 | 1245 | 1234 | 1239 | 1274 | 1277 | 1349 | 1215 | 1153 | 1202 | 1172 | 1116 | 1195 | 1154 | 1121 | 1148 | 1123 | 1092 | 1078 | 1116
23.89 | 1351 | 1331 | 1257 | 1351 | 1260 | 1327 | 1327 | 1284 | 1322 | 1304 | 1315 | 1307 | 1230 | 1233 | 1248 | 1199 | 1215 | 1140 | 1141 | 1147 | 1140 | 1098 | 1154 | 1162 | 1095
23.9 | 1320 | 1330 | 1290 | 1243 | 1330 | 1283 | 1294 | 1306 | 1242 | 1274 | 1388 | 1261 | 1326 | 1272 | 1264 | 1239 | 1194 | 1218 | 1191 | 1153 | 1167 | 1104 | 1107 | 1120 | 1079
23.91 | 1260 | 1340 | 1310 | 1317 | 1342 | 1341 | 1375 | 1360 | 1332 | 1347 | 1353 | 1324 | 1285 | 1249 | 1265 | 1202 | 1238 | 1161 | 1194 | 1230 | 1164 | 1135 | 1184 | 1219 | 1152
23.92 | 1366 | 1380 | 1357 | 1365 | 1285 | 1362 | 1318 | 1341 | 1380 | 1370 | 1358 | 1360 | 1289 | 1284 | 1311 | 1282 | 1219 | 1238 | 1221 | 1227 | 1194 | 1200 | 1237 | 1192 | 1172
23.93 | 1361 | 1338 | 1380 | 1311 | 1329 | 1396 | 1360 | 1365 | 1429 | 1327 | 1376 | 1336 | 1264 | 1283 | 1313 | 1275 | 1281 | 1230 | 1264 | 1188 | 1195 | 1221 | 1207 | 1177 | 1196
23.94 | 1328 | 1376 | 1363 | 1349 | 1328 | 1300 | 1334 | 1375 | 1324 | 1326 | 1306 | 1337 | 1310 | 1375 | 1287 | 1279 | 1289 | 1279 | 1201 | 1250 | 1198 | 1184 | 1196 | 1248 | 1183
23.95 | 1297 | 1356 | 1339 | 1344 | 1273 | 1320 | 1289 | 1356 | 1335 | 1339 | 1320 | 1267 | 1314 | 1337 | 1296 | 1289 | 1247 | 1255 | 1242 | 1241 | 1267 | 1262 | 1168 | 1245 | 1208
23.96 | 1264 | 1356 | 1378 | 1358 | 1358 | 1331 | 1344 | 1293 | 1309 | 1282 | 1314 | 1317 | 1271 | 1277 | 1321 | 1300 | 1217 | 1246 | 1289 | 1261 | 1172 | 1241 | 1287 | 1221 | 1271
23.97 | 1326 | 1319 | 1327 | 1293 | 1293 | 1341 | 1247 | 1361 | 1267 | 1319 | 1296 | 1349 | 1248 | 1295 | 1343 | 1309 | 1318 | 1285 | 1373 | 1243 | 1291 | 1276 | 1242 | 1278 | 1227
23.98 | 1288 | 1232 | 1314 | 1277 | 1327 | 1232 | 1294 | 1330 | 1262 | 1293 | 1285 | 1321 | 1295 | 1328 | 1291 | 1349 | 1375 | 1253 | 1282 | 1296 | 1318 | 1291 | 1313 | 1228 | 1236
23.99 | 1293 | 1336 | 1305 | 1300 | 1256 | 1232 | 1307 | 1301 | 1273 | 1267 | 1248 | 1231 | 1303 | 1257 | 1350 | 1337 | 1318 | 1284 | 1311 | 1263 | 1344 | 1310 | 1347 | 1296 | 1322
24 | 1234 | 1246 | 1265 | 1259 | 1267 | 1305 | 1266 | 1267 | 1194 | 1290 | 1315 | 1260 | 1287 | 1298 | 1349 | 1329 | 1305 | 1350 | 1319 | 1346 | 1307 | 1345 | 1409 | 1319 | 1333
24.01 | 1242 | 1228 | 1271 | 1199 | 1242 | 1245 | 1241 | 1267 | 1269 | 1227 | 1293 | 1217 | 1359 | 1399 | 1240 | 1348 | 1370 | 1355 | 1355 | 1376 | 1360 | 1339 | 1343 | 1391 | 1407
24.02 | 1154 | 1211 | 1224 | 1174 | 1189 | 1257 | 1209 | 1218 | 1166 | 1226 | 1213 | 1266 | 1308 | 1335 | 1342 | 1329 | 1342 | 1431 | 1461 | 1442 | 1414 | 1423 | 1393 | 1408 | 1408
24.03 | 1147 | 1175 | 1166 | 1110 | 1220 | 1210 | 1246 | 1246 | 1211 | 1193 | 1217 | 1231 | 1302 | 1286 | 1332 | 1383 | 1402 | 1411 | 1407 | 1443 | 1410 | 1463 | 1468 | 1383 | 1461
24.04 | 1144 | 1180 | 1200 | 1135 | 1181 | 1173 | 1194 | 1202 | 1196 | 1128 | 1171 | 1186 | 1267 | 1316 | 1333 | 1425 | 1489 | 1519 | 1454 | 1543 | 1522 | 1561 | 1552 | 1521 | 1508
24.05 | 1175 | 1174 | 1147 | 1126 | 1175 | 1126 | 1145 | 1115 | 1152 | 1128 | 1133 | 1157 | 1319 | 1342 | 1380 | 1498 | 1547 | 1554 | 1527 | 1537 | 1574 | 1643 | 1680 | 1647 | 1602
24.06 | 1039 | 1143 | 1149 | 1194 | 1190 | 1112 | 1097 | 1176 | 1133 | 1124 | 1114 | 1136 | 1324 | 1421 | 1447 | 1563 | 1611 | 1647 | 1642 | 1656 | 1702 | 1654 | 1788 | 1692 | 1681
24.07 | 1085 | 1101 | 1092 | 1176 | 1115 | 1111 | 1064 | 1087 | 1125 | 1111 | 1147 | 1139 | 1366 | 1403 | 1486 | 1586 | 1659 | 1727 | 1860 | 1758 | 1765 | 1835 | 1823 | 1838 | 1797
24.08 | 1111 | 1065 | 1070 | 1094 | 1061 | 1073 | 1085 | 1086 | 1080 | 1128 | 1101 | 1118 | 1331 | 1453 | 1577 | 1657 | 1711 | 1881 | 1852 | 1889 | 1878 | 1967 | 1931 | 1922 | 1941
24.09 | 1066 | 1104 | 1105 | 1068 | 1072 | 1109 | 1127 | 1111 | 1082 | 1081 | 1098 | 1054 | 1321 | 1486 | 1592 | 1714 | 1868 | 1861 | 2018 | 1986 | 2011 | 2094 | 2032 | 2101 | 2148
24.1 | 1034 | 1106 | 1107 | 1064 | 1123 | 1085 | 1084 | 1130 | 1109 | 1061 | 1079 | 1042 | 1376 | 1497 | 1707 | 1783 | 1962 | 2076 | 2073 | 2182 | 2140 | 2227 | 2302 | 2255 | 2218
24.11 | 1081 | 1124 | 1051 | 1077 | 1069 | 1082 | 1042 | 1001 | 1017 | 1087 | 1096 | 1075 | 1362 | 1540 | 1803 | 1988 | 2118 | 2208 | 2294 | 2311 | 2256 | 2237 | 2437 | 2402 | 2377
24.12 | 1075 | 1110 | 1090 | 1063 | 1041 | 1107 | 1033 | 1098 | 1046 | 1054 | 1023 | 1097 | 1449 | 1638 | 1871 | 2077 | 2195 | 2361 | 2454 | 2496 | 2486 | 2447 | 2460 | 2532 | 2531
24.13 | 1036 | 1047 | 1010 | 1084 | 1057 | 1071 | 1016 | 1025 | 1048 | 1085 | 1083 | 1085 | 1497 | 1707 | 2036 | 2158 | 2339 | 2534 | 2627 | 2650 | 2689 | 2642 | 2675 | 2832 | 2774
24.14 | 1055 | 1024 | 1043 | 1012 | 1052 | 1051 | 1044 | 983 | 1044 | 1044 | 1081 | 1063 | 1502 | 1832 | 2113 | 2319 | 2518 | 2560 | 2793 | 2813 | 2835 | 2885 | 2856 | 2944 | 2890
24.15 | 1150 | 1062 | 1097 | 1046 | 1068 | 1037 | 1010 | 1000 | 1020 | 1064 | 1063 | 1112 | 1557 | 1943 | 2154 | 2406 | 2617 | 2809 | 2960 | 2991 | 3098 | 3128 | 3071 | 3096 | 3134
24.16 | 1104 | 1030 | 1026 | 1035 | 1008 | 1031 | 1023 | 1114 | 1043 | 1063 | 1084 | 1107 | 1580 | 1945 | 2265 | 2483 | 2766 | 2964 | 3183 | 3199 | 3212 | 3256 | 3340 | 3223 | 3272
24.17 | 1073 | 1118 | 1065 | 1066 | 1099 | 1070 | 1091 | 1039 | 1043 | 1105 | 1119 | 1088 | 1620 | 1944 | 2216 | 2555 | 2929 | 3031 | 3204 | 3264 | 3317 | 3383 | 3414 | 3465 | 3452
24.18 | 1073 | 1117 | 1059 | 1098 | 1104 | 1128 | 1129 | 1034 | 1119 | 1102 | 1144 | 1052 | 1711 | 2041 | 2261 | 2573 | 2805 | 3161 | 3258 | 3388 | 3417 | 3482 | 3548 | 3573 | 3613
24.19 | 1123 | 1139 | 1118 | 1124 | 1121 | 1098 | 1104 | 1137 | 1105 | 1123 | 1124 | 1119 | 1637 | 1966 | 2259 | 2607 | 2769 | 3102 | 3285 | 3398 | 3441 | 3567 | 3540 | 3569 | 3621
24.2 | 1210 | 1178 | 1164 | 1200 | 1164 | 1211 | 1178 | 1137 | 1175 | 1166 | 1185 | 1200 | 1661 | 1909 | 2235 | 2534 | 2863 | 3112 | 3293 | 3462 | 3389 | 3531 | 3551 | 3685 | 3616
24.21 | 1234 | 1254 | 1240 | 1278 | 1260 | 1200 | 1256 | 1236 | 1247 | 1236 | 1234 | 1227 | 1667 | 1964 | 2239 | 2577 | 2779 | 3076 | 3234 | 3347 | 3357 | 3383 | 3484 | 3548 | 3476
24.22 | 1317 | 1284 | 1248 | 1399 | 1289 | 1269 | 1255 | 1336 | 1281 | 1299 | 1281 | 1309 | 1725 | 1946 | 2196 | 2514 | 2802 | 3085 | 3083 | 3207 | 3347 | 3398 | 3465 | 3407 | 3418
24.23 | 1434 | 1370 | 1420 | 1416 | 1390 | 1428 | 1317 | 1359 | 1357 | 1353 | 1365 | 1386 | 1764 | 1944 | 2237 | 2410 | 2712 | 2934 | 3121 | 3101 | 3244 | 3319 | 3483 | 3246 | 3424
24.24 | 1502 | 1434 | 1505 | 1497 | 1485 | 1450 | 1483 | 1428 | 1505 | 1527 | 1452 | 1460 | 1791 | 2026 | 2267 | 2452 | 2672 | 2952 | 3174 | 3139 | 3200 | 3217 | 3344 | 3300 | 3396
24.25 | 1643 | 1541 | 1596 | 1656 | 1645 | 1609 | 1570 | 1596 | 1568 | 1614 | 1576 | 1507 | 1873 | 2091 | 2158 | 2518 | 2742 | 2890 | 3083 | 3116 | 3189 | 3275 | 3221 | 3222 | 3368
24.26 | 1736 | 1712 | 1705 | 1761 | 1762 | 1707 | 1641 | 1739 | 1692 | 1701 | 1682 | 1620 | 1936 | 2019 | 2353 | 2513 | 2698 | 2939 | 3034 | 3132 | 3149 | 3202 | 3196 | 3297 | 3317
24.27 | 1963 | 1861 | 1849 | 1794 | 1850 | 1851 | 1835 | 1823 | 1750 | 1827 | 1796 | 1824 | 2016 | 2193 | 2307 | 2530 | 2717 | 2918 | 2974 | 3042 | 3123 | 3199 | 3157 | 3322 | 3219
24.28 | 2056 | 2019 | 1952 | 1959 | 1936 | 2007 | 1973 | 2023 | 2056 | 1949 | 2054 | 1993 | 2125 | 2208 | 2387 | 2534 | 2684 | 2917 | 2955 | 3060 | 3079 | 3118 | 3087 | 3223 | 3164
24.29 | 2212 | 2040 | 2195 | 2109 | 2052 | 2041 | 2146 | 2145 | 2153 | 2069 | 2225 | 2038 | 2116 | 2363 | 2409 | 2585 | 2789 | 2848 | 2966 | 3063 | 3083 | 3097 | 3158 | 3160 | 3129
24.3 | 2310 | 2193 | 2295 | 2209 | 2287 | 2342 | 2332 | 2309 | 2186 | 2270 | 2311 | 2293 | 2358 | 2344 | 2463 | 2591 | 2876 | 2866 | 2897 | 2913 | 3111 | 3208 | 3132 | 3147 | 3148
24.31 | 2478 | 2375 | 2419 | 2462 | 2350 | 2474 | 2410 | 2393 | 2409 | 2333 | 2432 | 2410 | 2387 | 2447 | 2522 | 2531 | 2703 | 2823 | 3054 | 3046 | 3180 | 3091 | 3087 | 3047 | 3087
24.32 | 2606 | 2528 | 2581 | 2509 | 2445 | 2504 | 2514 | 2484 | 2496 | 2525 | 2580 | 2446 | 2447 | 2495 | 2458 | 2518 | 2804 | 2921 | 2985 | 2916 | 3008 | 3082 | 3107 | 3094 | 3041
24.33 | 2698 | 2619 | 2552 | 2552 | 2480 | 2539 | 2578 | 2601 | 2612 | 2613 | 2534 | 2555 | 2543 | 2515 | 2665 | 2576 | 2735 | 2867 | 2943 | 2917 | 2977 | 3098 | 3099 | 3044 | 3202
24.34 | 2639 | 2714 | 2611 | 2661 | 2696 | 2614 | 2693 | 2571 | 2575 | 2655 | 2686 | 2641 | 2577 | 2504 | 2584 | 2651 | 2801 | 2861 | 2928 | 2926 | 3046 | 2980 | 3018 | 3069 | 2988
24.35 | 2633 | 2658 | 2703 | 2586 | 2563 | 2653 | 2605 | 2649 | 2732 | 2537 | 2624 | 2572 | 2572 | 2520 | 2635 | 2633 | 2697 | 2809 | 2839 | 2904 | 2862 | 2916 | 2934 | 2941 | 2947
24.36 | 2613 | 2508 | 2673 | 2590 | 2569 | 2509 | 2597 | 2590 | 2522 | 2567 | 2543 | 2488 | 2541 | 2586 | 2543 | 2566 | 2633 | 2739 | 2754 | 2761 | 2719 | 2925 | 2811 | 2886 | 2937
24.37 | 2474 | 2451 | 2531 | 2505 | 2470 | 2482 | 2487 | 2517 | 2514 | 2435 | 2448 | 2444 | 2356 | 2499 | 2396 | 2519 | 2481 | 2687 | 2675 | 2701 | 2751 | 2831 | 2770 | 2829 | 2803
24.38 | 2328 | 2411 | 2408 | 2425 | 2389 | 2382 | 2363 | 2368 | 2462 | 2369 | 2355 | 2341 | 2260 | 2391 | 2386 | 2406 | 2417 | 2604 | 2578 | 2625 | 2594 | 2622 | 2633 | 2663 | 2762
24.39 | 2318 | 2282 | 2355 | 2363 | 2318 | 2327 | 2192 | 2200 | 2241 | 2299 | 2292 | 2247 | 2259 | 2301 | 2332 | 2380 | 2399 | 2446 | 2331 | 2587 | 2510 | 2656 | 2626 | 2627 | 2551
24.4 | 2132 | 2234 | 2275 | 2245 | 2226 | 2259 | 2246 | 2174 | 2256 | 2256 | 2242 | 2213 | 2157 | 2252 | 2148 | 2196 | 2349 | 2353 | 2449 | 2386 | 2417 | 2503 | 2426 | 2602 | 2519
24.41 | 2147 | 2115 | 2095 | 2222 | 2070 | 2165 | 2121 | 2198 | 2152 | 2109 | 2100 | 2145 | 2105 | 2159 | 2115 | 2125 | 2176 | 2260 | 2325 | 2335 | 2370 | 2439 | 2382 | 2408 | 2361
24.42 | 2010 | 2045 | 2035 | 2075 | 1946 | 2020 | 1978 | 1982 | 1987 | 2060 | 1928 | 1998 | 2093 | 1948 | 2133 | 2077 | 2114 | 2142 | 2178 | 2322 | 2321 | 2265 | 2380 | 2298 | 2331
24.43 | 1911 | 1882 | 1837 | 1911 | 1909 | 1916 | 1884 | 1889 | 1862 | 1885 | 1910 | 1874 | 1891 | 1944 | 1932 | 1982 | 2051 | 2090 | 2099 | 2192 | 2194 | 2229 | 2206 | 2118 | 2326
24.44 | 1759 | 1732 | 1859 | 1844 | 1785 | 1752 | 1812 | 1839 | 1846 | 1760 | 1735 | 1782 | 1866 | 1837 | 1944 | 1964 | 1968 | 2050 | 2028 | 2097 | 2088 | 2171 | 2133 | 2156 | 2144
24.45 | 1657 | 1626 | 1710 | 1765 | 1700 | 1666 | 1659 | 1712 | 1693 | 1720 | 1640 | 1644 | 1771 | 1801 | 1751 | 1963 | 1880 | 1890 | 1961 | 1995 | 2044 | 2053 | 2033 | 2048 | 2044
24.46 | 1554 | 1557 | 1590 | 1554 | 1600 | 1605 | 1521 | 1641 | 1552 | 1554 | 1531 | 1480 | 1657 | 1731 | 1707 | 1808 | 1845 | 1847 | 1902 | 1977 | 1977 | 1956 | 1987 | 1876 | 2066
24.47 | 1421 | 1523 | 1519 | 1502 | 1489 | 1498 | 1462 | 1473 | 1480 | 1459 | 1466 | 1463 | 1531 | 1631 | 1682 | 1742 | 1801 | 1768 | 1875 | 1910 | 1930 | 1881 | 1858 | 1880 | 1957
24.48 | 1376 | 1454 | 1457 | 1470 | 1395 | 1379 | 1465 | 1444 | 1419 | 1410 | 1433 | 1411 | 1478 | 1446 | 1555 | 1646 | 1702 | 1772 | 1770 | 1826 | 1828 | 1891 | 1921 | 1897 | 1851
24.49 | 1339 | 1357 | 1445 | 1373 | 1340 | 1276 | 1377 | 1372 | 1293 | 1340 | 1326 | 1309 | 1430 | 1515 | 1553 | 1635 | 1637 | 1695 | 1770 | 1854 | 1837 | 1787 | 1801 | 1888 | 1771
24.5 | 1264 | 1302 | 1328 | 1267 | 1279 | 1304 | 1299 | 1305 | 1339 | 1345 | 1301 | 1260 | 1360 | 1471 | 1448 | 1526 | 1634 | 1646 | 1651 | 1735 | 1755 | 1704 | 1706 | 1773 | 1730
24.51 | 1175 | 1202 | 1282 | 1196 | 1196 | 1277 | 1228 | 1239 | 1183 | 1250 | 1274 | 1273 | 1308 | 1348 | 1449 | 1510 | 1551 | 1609 | 1641 | 1596 | 1654 | 1704 | 1646 | 1676 | 1722
24.52 | 1159 | 1209 | 1159 | 1166 | 1159 | 1226 | 1185 | 1231 | 1180 | 1181 | 1132 | 1167 | 1319 | 1395 | 1412 | 1467 | 1555 | 1544 | 1573 | 1627 | 1629 | 1618 | 1628 | 1629 | 1641
24.53 | 1138 | 1128 | 1073 | 1148 | 1171 | 1161 | 1149 | 1120 | 1126 | 1090 | 1161 | 1112 | 1279 | 1294 | 1354 | 1461 | 1450 | 1504 | 1493 | 1564 | 1522 | 1560 | 1597 | 1563 | 1605
24.54 | 1117 | 1094 | 1074 | 1111 | 1148 | 1069 | 1095 | 1100 | 1052 | 1083 | 1082 | 1138 | 1197 | 1262 | 1310 | 1318 | 1414 | 1438 | 1435 | 1535 | 1489 | 1557 | 1476 | 1539 | 1551
24.55 | 1101 | 1041 | 1101 | 1113 | 1135 | 1067 | 1056 | 1061 | 1028 | 1082 | 1048 | 1088 | 1169 | 1093 | 1286 | 1249 | 1378 | 1434 | 1442 | 1439 | 1480 | 1497 | 1494 | 1425 | 1493
24.56 | 1022 | 1040 | 982 | 1048 | 1060 | 1078 | 976 | 1019 | 1032 | 1059 | 1071 | 1072 | 1134 | 1160 | 1191 | 1266 | 1287 | 1356 | 1374 | 1423 | 1417 | 1422 | 1416 | 1431 | 1456
24.57 | 1018 | 964 | 1020 | 1002 | 1041 | 1086 | 994 | 1012 | 1026 | 1017 | 1020 | 994 | 1124 | 1126 | 1181 | 1207 | 1269 | 1287 | 1287 | 1353 | 1366 | 1405 | 1374 | 1431 | 1422
24.58 | 979 | 1003 | 998 | 951 | 1021 | 1012 | 1029 | 1028 | 983 | 1032 | 1035 | 1017 | 1062 | 1081 | 1113 | 1175 | 1248 | 1287 | 1281 | 1323 | 1335 | 1362 | 1396 | 1309 | 1357
24.59 | 973 | 965 | 972 | 1011 | 965 | 1004 | 1063 | 980 | 976 | 1000 | 958 | 1034 | 1083 | 1080 | 1157 | 1093 | 1231 | 1252 | 1304 | 1289 | 1275 | 1382 | 1309 | 1273 | 1303
24.6 | 947 | 995 | 975 | 1026 | 1034 | 1049 | 978 | 1015 | 994 | 1017 | 1031 | 1043 | 1033 | 1095 | 1088 | 1122 | 1196 | 1190 | 1255 | 1250 | 1276 | 1298 | 1328 | 1296 | 1327
24.61 | 945 | 970 | 1053 | 956 | 973 | 990 | 976 | 958 | 972 | 990 | 967 | 996 | 1082 | 1061 | 1056 | 1132 | 1148 | 1207 | 1180 | 1226 | 1247 | 1218 | 1232 | 1277 | 1300
24.62 | 977 | 1027 | 1011 | 1010 | 986 | 995 | 971 | 968 | 962 | 1024 | 1029 | 958 | 984 | 1043 | 1047 | 1100 | 1181 | 1151 | 1184 | 1176 | 1229 | 1221 | 1236 | 1274 | 1248
24.63 | 991 | 1001 | 954 | 1000 | 1002 | 1017 | 933 | 994 | 948 | 1024 | 970 | 958 | 1029 | 1042 | 1045 | 1032 | 1155 | 1113 | 1105 | 1141 | 1253 | 1141 | 1242 | 1156 | 1234
24.64 | 946 | 995 | 993 | 967 | 1005 | 959 | 994 | 948 | 954 | 967 | 1035 | 931 | 987 | 1035 | 1021 | 1061 | 1078 | 1154 | 1133 | 1143 | 1168 | 1160 | 1194 | 1158 | 1240
24.65 | 936 | 989 | 973 | 963 | 978 | 962 | 972 | 960 | 1010 | 947 | 942 | 966 | 1017 | 1039 | 1098 | 1072 | 1048 | 1130 | 1120 | 1169 | 1142 | 1163 | 1192 | 1120 | 1152
24.66 | 978 | 972 | 962 | 1036 | 993 | 991 | 1015 | 956 | 993 | 967 | 972 | 956 | 996 | 1050 | 995 | 1039 | 1044 | 1116 | 1036 | 1118 | 1130 | 1128 | 1172 | 1165 | 1129
24.67 | 996 | 981 | 988 | 1003 | 964 | 1009 | 991 | 977 | 996 | 971 | 1001 | 949 | 987 | 1058 | 1024 | 1134 | 1051 | 1106 | 1058 | 1107 | 1179 | 1142 | 1117 | 1163 | 1169
24.68 | 980 | 1026 | 994 | 954 | 929 | 999 | 954 | 986 | 946 | 978 | 1012 | 1018 | 968 | 994 | 1006 | 1084 | 1027 | 1054 | 1060 | 1130 | 1104 | 1110 | 1061 | 1121 | 1059
24.69 | 958 | 987 | 1016 | 907 | 946 | 1007 | 1006 | 991 | 988 | 997 | 997 | 968 | 1018 | 1011 | 1006 | 1045 | 1007 | 1098 | 1020 | 1110 | 1097 | 1081 | 1112 | 1093 | 1101
24.7 | 991 | 983 | 1014 | 1010 | 1042 | 993 | 1002 | 1014 | 1030 | 933 | 921 | 970 | 1037 | 960 | 997 | 1074 | 1037 | 1068 | 1082 | 1089 | 1077 | 1161 | 1138 | 1099 | 1097
24.71 | 954 | 998 | 968 | 1055 | 991 | 994 | 985 | 973 | 1023 | 1007 | 936 | 995 | 990 | 992 | 985 | 1026 | 981 | 1047 | 1087 | 1013 | 1060 | 1035 | 1081 | 1097 | 1123
24.72 | 1019 | 1020 | 968 | 991 | 1030 | 1001 | 1002 | 925 | 949 | 1012 | 961 | 979 | 1035 | 1013 | 978 | 986 | 1030 | 1040 | 1010 | 1046 | 1059 | 1123 | 1049 | 1099 | 1060
24.73 | 985 | 970 | 959 | 974 | 1005 | 1007 | 978 | 973 | 1012 | 968 | 973 | 996 | 995 | 997 | 964 | 988 | 1031 | 1054 | 1033 | 1052 | 1084 | 1089 | 984 | 1064 | 1084
24.74 | 987 | 932 | 976 | 995 | 973 | 1028 | 979 | 1027 | 999 | 1003 | 1062 | 991 | 964 | 1022 | 1007 | 949 | 1028 | 1036 | 1041 | 1062 | 1001 | 1043 | 1023 | 1020 | 1049
24.75 | 1035 | 983 | 984 | 974 | 994 | 1013 | 1003 | 1039 | 1006 | 995 | 1029 | 1038 | 1045 | 1028 | 1008 | 998 | 1050 | 1053 | 1089 | 1045 | 993 | 1025 | 1079 | 1002 | 1058
24.76 | 1000 | 985 | 980 | 1044 | 1046 | 1015 | 1024 | 992 | 966 | 996 | 1011 | 1046 | 1003 | 1035 | 1001 | 999 | 1023 | 1014 | 1012 | 1043 | 1057 | 1051 | 1038 | 1045 | 1051
24.77 | 968 | 988 | 961 | 1010 | 1010 | 1001 | 1023 | 982 | 980 | 1007 | 1017 | 981 | 953 | 984 | 1055 | 1017 | 1027 | 1038 | 1029 | 1043 | 1073 | 1042 | 1019 | 1031 | 1068
24.78 | 1009 | 1061 | 1008 | 1021 | 1023 | 1041 | 1013 | 1010 | 1037 | 1020 | 984 | 1011 | 998 | 1066 | 1021 | 999 | 1055 | 1049 | 1039 | 1062 | 1095 | 997 | 1084 | 1080 | 1027
24.79 | 999 | 1005 | 995 | 1016 | 1049 | 1016 | 1002 | 999 | 1021 | 973 | 1077 | 1026 | 1029 | 996 | 1057 | 1019 | 1030 | 943 | 1061 | 992 | 980 | 1034 | 1062 | 1013 | 1021
24.8 | 1048 | 1037 | 1041 | 1026 | 1051 | 1067 | 1005 | 1067 | 973 | 1083 | 1034 | 1025 | 1043 | 1002 | 992 | 1033 | 991 | 1032 | 1021 | 1033 | 1060 | 1079 | 1064 | 1039 | 1064
24.81 | 1060 | 1002 | 1069 | 1030 | 1094 | 1021 | 1015 | 1018 | 1072 | 1056 | 1037 | 1044 | 1003 | 977 | 996 | 1011 | 986 | 1032 | 980 | 1047 | 1034 | 1060 | 1088 | 1023 | 1003
24.82 | 1055 | 1064 | 1084 | 1035 | 1028 | 1025 | 1050 | 1080 | 1059 | 1091 | 1041 | 980 | 1072 | 1022 | 1088 | 1008 | 1034 | 1019 | 1035 | 1025 | 998 | 1067 | 1084 | 1031 | 1011
24.83 | 1101 | 1078 | 1079 | 1050 | 1064 | 1049 | 1066 | 1115 | 1062 | 1075 | 1053 | 961 | 1037 | 1052 | 1032 | 1002 | 1023 | 1001 | 1005 | 1022 | 1051 | 1047 | 1011 | 1079 | 1006
24.84 | 1072 | 1124 | 1026 | 1079 | 1093 | 1037 | 1075 | 1052 | 1037 | 1023 | 1049 | 1073 | 1044 | 1085 | 1061 | 1102 | 1041 | 1038 | 994 | 1041 | 1002 | 1040 | 1080 | 1041 | 967
24.85 | 1070 | 1154 | 1135 | 1068 | 1091 | 1061 | 1094 | 1071 | 1118 | 1061 | 1129 | 1105 | 1091 | 1124 | 1084 | 1038 | 1071 | 981 | 1085 | 1064 | 1028 | 1073 | 1059 | 1038 | 1028
24.86 | 1087 | 1064 | 1081 | 1079 | 1077 | 1119 | 1074 | 1088 | 1102 | 1029 | 1110 | 1103 | 1073 | 1117 | 1080 | 1112 | 1056 | 1081 | 1100 | 1078 | 1058 | 1086 | 1072 | 991 | 1086
24.87 | 1105 | 1054 | 1161 | 1092 | 1028 | 1097 | 1060 | 1099 | 1122 | 1027 | 1113 | 1090 | 1127 | 1072 | 1066 | 1081 | 1060 | 1091 | 1044 | 1032 | 1027 | 1115 | 1074 | 1091 | 1076
24.88 | 1116 | 1098 | 1173 | 1156 | 1063 | 1085 | 1121 | 1135 | 1119 | 1142 | 1157 | 1103 | 1181 | 1126 | 1131 | 1157 | 1089 | 1092 | 1070 | 1046 | 1076 | 1095 | 1109 | 1065 | 1026
24.89 | 1135 | 1150 | 1192 | 1124 | 1104 | 1107 | 1093 | 1160 | 1132 | 1110 | 1131 | 1058 | 1186 | 1114 | 1114 | 1119 | 1094 | 1113 | 1100 | 1060 | 1114 | 1093 | 1083 | 1021 | 1130
24.9 | 1129 | 1162 | 1178 | 1168 | 1167 | 1086 | 1170 | 1165 | 1131 | 1141 | 1170 | 1088 | 1170 | 1089 | 1151 | 1165 | 1058 | 1116 | 1094 | 1114 | 1063 | 1088 | 1076 | 1058 | 1063
24.91 | 1151 | 1136 | 1154 | 1118 | 1128 | 1147 | 1191 | 1170 | 1128 | 1140 | 1122 | 1104 | 1122 | 1140 | 1140 | 1166 | 1104 | 1098 | 1119 | 1133 | 1091 | 1091 | 1095 | 1116 | 1074
24.92 | 1100 | 1138 | 1126 | 1213 | 1164 | 1175 | 1134 | 1149 | 1089 | 1205 | 1171 | 1174 | 1155 | 1111 | 1166 | 1163 | 1089 | 1162 | 1093 | 1124 | 1126 | 1097 | 1135 | 1089 | 1152
24.93 | 1121 | 1158 | 1196 | 1148 | 1076 | 1174 | 1158 | 1163 | 1163 | 1177 | 1153 | 1134 | 1118 | 1162 | 1167 | 1146 | 1142 | 1128 | 1130 | 1116 | 1139 | 1083 | 1134 | 1116 | 1104
24.94 | 1176 | 1125 | 1117 | 1141 | 1161 | 1163 | 1131 | 1138 | 1168 | 1232 | 1104 | 1212 | 1143 | 1138 | 1159 | 1170 | 1117 | 1124 | 1055 | 1118 | 1118 | 1130 | 1163 | 1192 | 1136
24.95 | 1139 | 1107 | 1062 | 1159 | 1181 | 1144 | 1192 | 1199 | 1147 | 1145 | 1148 | 1141 | 1174 | 1130 | 1156 | 1105 | 1161 | 1160 | 1058 | 1197 | 1144 | 1112 | 1155 | 1193 | 1156
24.96 | 1135 | 1124 | 1116 | 1196 | 1120 | 1139 | 1151 | 1179 | 1151 | 1200 | 1151 | 1145 | 1155 | 1142 | 1204 | 1120 | 1218 | 1201 | 1131 | 1143 | 1172 | 1205 | 1161 | 1150 | 1140
24.97 | 1134 | 1105 | 1114 | 1131 | 1123 | 1115 | 1156 | 1145 | 1183 | 1154 | 1122 | 1158 | 1131 | 1148 | 1187 | 1227 | 1117 | 1111 | 1181 | 1172 | 1130 | 1167 | 1161 | 1124 | 1188
24.98 | 1127 | 1115 | 1166 | 1066 | 1150 | 1124 | 1150 | 1099 | 1134 | 1150 | 1100 | 1131 | 1125 | 1215 | 1184 | 1190 | 1192 | 1093 | 1232 | 1153 | 1191 | 1130 | 1211 | 1159 | 1163
24.99 | 1083 | 1118 | 1114 | 1146 | 1122 | 1134 | 1088 | 1120 | 1145 | 1143 | 1151 | 1167 | 1163 | 1161 | 1149 | 1152 | 1126 | 1163 | 1172 | 1165 | 1218 | 1192 | 1211 | 1209 | 1182
25 | 1147 | 1099 | 1078 | 1114 | 1131 | 1140 | 1096 | 1051 | 1104 | 1140 | 1111 | 1104 | 1114 | 1107 | 1184 | 1119 | 1159 | 1162 | 1166 | 1159 | 1228 | 1212 | 1203 | 1202 | 1163
25.01 | 1171 | 1149 | 1121 | 1127 | 1116 | 1144 | 1088 | 1052 | 1113 | 1064 | 1047 | 1109 | 1116 | 1172 | 1114 | 1154 | 1179 | 1159 | 1136 | 1226 | 1193 | 1179 | 1192 | 1167 | 1176
25.02 | 1080 | 1082 | 1039 | 1103 | 1067 | 1079 | 1035 | 1104 | 1028 | 1065 | 1087 | 1124 | 1114 | 1127 | 1122 | 1128 | 1138 | 1123 | 1149 | 1140 | 1192 | 1199 | 1203 | 1138 | 1157
25.03 | 1097 | 1033 | 1038 | 1082 | 1072 | 1062 | 1069 | 1060 | 1060 | 1072 | 1040 | 1052 | 1118 | 1105 | 1084 | 1178 | 1099 | 1186 | 1166 | 1127 | 1154 | 1160 | 1212 | 1163 | 1171
25.04 | 1057 | 1068 | 1116 | 1099 | 1087 | 1091 | 1103 | 1083 | 1038 | 1014 | 1077 | 1080 | 1102 | 1072 | 1079 | 1116 | 1145 | 1216 | 1164 | 1165 | 1188 | 1113 | 1076 | 1230 | 1218
25.05 | 1105 | 1058 | 1052 | 1043 | 1029 | 1039 | 1075 | 1014 | 1007 | 1023 | 1102 | 1076 | 1053 | 1069 | 1129 | 1115 | 1110 | 1150 | 1230 | 1130 | 1184 | 1119 | 1119 | 1237 | 1202
25.06 | 1043 | 1102 | 1017 | 1057 | 993 | 1018 | 1079 | 1061 | 1002 | 1005 | 1044 | 1069 | 1110 | 1063 | 1095 | 1106 | 1142 | 1201 | 1152 | 1134 | 1153 | 1131 | 1174 | 1169 | 1173
25.07 | 1135 | 991 | 1032 | 1029 | 1007 | 1021 | 1046 | 1023 | 1014 | 1059 | 1067 | 1012 | 1101 | 1007 | 1091 | 1121 | 1115 | 1118 | 1133 | 1079 | 1115 | 1121 | 1178 | 1136 | 1188
25.08 | 1022 | 1047 | 1035 | 1028 | 1046 | 1009 | 1005 | 1016 | 1028 | 1009 | 1004 | 1066 | 1034 | 1068 | 1095 | 1101 | 1067 | 1107 | 1082 | 1173 | 1131 | 1116 | 1125 | 1102 | 1149
25.09 | 1040 | 1048 | 1010 | 999 | 981 | 1028 | 1004 | 1026 | 1024 | 1045 | 1006 | 1037 | 1017 | 1111 | 1108 | 1103 | 1099 | 1098 | 1112 | 1118 | 1132 | 1132 | 1101 | 1094 | 1103
25.1 | 1031 | 1056 | 997 | 1058 | 1031 | 1052 | 1078 | 1002 | 1013 | 1029 | 974 | 997 | 1000 | 1088 | 1076 | 1071 | 1052 | 1082 | 1148 | 1153 | 1112 | 1188 | 1110 | 1126 | 1142
25.11 | 981 | 996 | 1033 | 1052 | 1073 | 948 | 1026 | 1053 | 983 | 1004 | 1032 | 1040 | 1057 | 1007 | 1041 | 1107 | 1052 | 1120 | 1112 | 1107 | 1112 | 1129 | 1096 | 1163 | 1128
25.12 | 1010 | 1016 | 1009 | 1040 | 1012 | 1019 | 981 | 1050 | 1029 | 1024 | 1019 | 964 | 1005 | 1057 | 1029 | 1082 | 1092 | 1054 | 1135 | 1132 | 1134 | 1098 | 1100 | 1082 | 1165
25.13 | 1029 | 1033 | 1057 | 1024 | 999 | 1053 | 994 | 1028 | 1029 | 1004 | 998 | 989 | 1022 | 1042 | 1002 | 1050 | 1031 | 1044 | 1044 | 1189 | 1156 | 1158 | 1096 | 1120 | 1171
25.14 | 944 | 997 | 1000 | 1042 | 985 | 1033 | 984 | 1018 | 1000 | 1049 | 968 | 973 | 1009 | 1029 | 1023 | 1081 | 1032 | 1083 | 1083 | 1128 | 1102 | 1145 | 1139 | 1129 | 1128
25.15 | 1012 | 971 | 1022 | 1057 | 1019 | 1048 | 1045 | 1029 | 990 | 1005 | 965 | 984 | 1056 | 974 | 1100 | 1019 | 1145 | 1077 | 1076 | 1060 | 1153 | 1123 | 1135 | 1091 | 1120
25.16 | 1016 | 999 | 1002 | 1032 | 1027 | 1032 | 1055 | 1058 | 991 | 1010 | 960 | 1007 | 1015 | 1005 | 1039 | 1051 | 1085 | 1132 | 1122 | 1113 | 1101 | 1109 | 1145 | 1108 | 1150
25.17 | 1035 | 979 | 983 | 1030 | 1029 | 974 | 990 | 1015 | 1062 | 1073 | 1007 | 967 | 1009 | 1052 | 994 | 1032 | 1021 | 1060 | 1104 | 1170 | 1115 | 1064 | 1144 | 1140 | 1114
25.18 | 995 | 1029 | 976 | 1000 | 1025 | 1033 | 993 | 1018 | 992 | 1010 | 1024 | 961 | 1004 | 985 | 1075 | 1086 | 1092 | 1137 | 1097 | 1122 | 1150 | 1122 | 1093 | 1119 | 1125
25.19 | 1032 | 1024 | 1043 | 1034 | 992 | 1036 | 1056 | 1016 | 951 | 1030 | 1033 | 1060 | 1022 | 1063 | 1042 | 1144 | 1028 | 1150 | 1111 | 1070 | 1114 | 1105 | 1064 | 1106 | 1143
25.2 | 1041 | 1063 | 991 | 1027 | 1040 | 1041 | 1011 | 1000 | 1001 | 974 | 1057 | 1038 | 1044 | 1059 | 1074 | 1052 | 1078 | 1072 | 1114 | 1128 | 1124 | 1183 | 1098 | 1162 | 1100
25.21 | 998 | 1058 | 1025 | 1058 | 1015 | 999 | 1013 | 1018 | 1039 | 1024 | 984 | 1057 | 1001 | 1086 | 1017 | 1081 | 1085 | 1067 | 1093 | 1112 | 1138 | 1176 | 1141 | 1137 | 1115
25.22 | 1004 | 1036 | 1050 | 1047 | 1038 | 1007 | 996 | 1042 | 1032 | 1051 | 1006 | 998 | 1048 | 1036 | 1059 | 1067 | 1148 | 1120 | 1147 | 1142 | 1111 | 1151 | 1153 | 1134 | 1152
25.23 | 996 | 1030 | 1028 | 1029 | 1050 | 1038 | 1051 | 1061 | 1067 | 1093 | 1024 | 1022 | 1043 | 1064 | 1038 | 1058 | 1138 | 1043 | 1168 | 1156 | 1195 | 1216 | 1171 | 1127 | 1114
25.24 | 1053 | 987 | 1012 | 1007 | 1025 | 1024 | 1028 | 1057 | 1088 | 997 | 1045 | 985 | 1086 | 1060 | 1095 | 1135 | 1154 | 1132 | 1140 | 1183 | 1140 | 1180 | 1181 | 1184 | 1189
25.25 | 1079 | 1059 | 1064 | 1059 | 1001 | 1094 | 1113 | 997 | 1076 | 1024 | 1070 | 1031 | 1042 | 1122 | 1118 | 1089 | 1113 | 1064 | 1127 | 1117 | 1162 | 1169 | 1194 | 1218 | 1190
25.26 | 1103 | 1101 | 1093 | 1047 | 1083 | 1051 | 1048 | 1092 | 1074 | 1068 | 1060 | 1043 | 1084 | 1101 | 1151 | 1115 | 1097 | 1144 | 1242 | 1212 | 1188 | 1231 | 1169 | 1217 | 1262
25.27 | 1083 | 1081 | 1056 | 1128 | 1068 | 1109 | 1095 | 1062 | 1073 | 1075 | 1067 | 1061 | 1157 | 1089 | 1103 | 1094 | 1129 | 1202 | 1194 | 1170 | 1224 | 1237 | 1218 | 1204 | 1204
25.28 | 1113 | 1098 | 1138 | 1102 | 1151 | 1096 | 1081 | 1072 | 1043 | 1077 | 1057 | 1075 | 1103 | 1167 | 1101 | 1207 | 1167 | 1183 | 1251 | 1205 | 1176 | 1260 | 1186 | 1277 | 1314
25.29 | 1100 | 1094 | 1107 | 1097 | 1081 | 1094 | 1103 | 1154 | 1055 | 1106 | 1032 | 1098 | 1106 | 1120 | 1193 | 1129 | 1160 | 1214 | 1202 | 1245 | 1241 | 1299 | 1275 | 1223 | 1348
25.3 | 1084 | 1099 | 1112 | 1075 | 1079 | 1109 | 1080 | 1135 | 1112 | 1110 | 1161 | 1074 | 1168 | 1184 | 1129 | 1181 | 1225 | 1252 | 1212 | 1190 | 1254 | 1304 | 1245 | 1321 | 1358
25.31 | 1132 | 1093 | 1114 | 1135 | 1088 | 1101 | 1091 | 1120 | 1112 | 1104 | 1135 | 1107 | 1196 | 1188 | 1137 | 1216 | 1268 | 1237 | 1263 | 1305 | 1294 | 1284 | 1301 | 1182 | 1284
25.32 | 1165 | 1194 | 1118 | 1137 | 1067 | 1205 | 1159 | 1138 | 1129 | 1089 | 1180 | 1237 | 1148 | 1186 | 1207 | 1227 | 1233 | 1281 | 1276 | 1290 | 1302 | 1293 | 1321 | 1334 | 1323
25.33 | 1195 | 1177 | 1159 | 1146 | 1149 | 1210 | 1086 | 1125 | 1114 | 1172 | 1174 | 1196 | 1179 | 1158 | 1227 | 1257 | 1248 | 1225 | 1285 | 1292 | 1275 | 1280 | 1293 | 1315 | 1399
25.34 | 1165 | 1197 | 1175 | 1175 | 1173 | 1188 | 1166 | 1156 | 1110 | 1177 | 1146 | 1205 | 1211 | 1216 | 1233 | 1233 | 1230 | 1257 | 1225 | 1249 | 1246 | 1367 | 1356 | 1357 | 1392
25.35 | 1173 | 1287 | 1213 | 1192 | 1261 | 1231 | 1238 | 1110 | 1177 | 1184 | 1196 | 1113 | 1209 | 1161 | 1230 | 1222 | 1224 | 1187 | 1286 | 1256 | 1269 | 1339 | 1346 | 1329 | 1271
25.36 | 1220 | 1188 | 1227 | 1190 | 1192 | 1180 | 1235 | 1139 | 1224 | 1225 | 1233 | 1240 | 1208 | 1216 | 1230 | 1313 | 1191 | 1273 | 1288 | 1264 | 1302 | 1326 | 1284 | 1365 | 1237
25.37 | 1279 | 1210 | 1204 | 1222 | 1245 | 1205 | 1304 | 1270 | 1226 | 1199 | 1201 | 1278 | 1227 | 1273 | 1255 | 1241 | 1202 | 1264 | 1289 | 1309 | 1311 | 1294 | 1280 | 1270 | 1260
25.38 | 1210 | 1244 | 1249 | 1210 | 1306 | 1253 | 1278 | 1266 | 1316 | 1239 | 1288 | 1266 | 1236 | 1189 | 1209 | 1174 | 1213 | 1288 | 1335 | 1203 | 1270 | 1291 | 1283 | 1319 | 1402
25.39 | 1284 | 1285 | 1261 | 1282 | 1193 | 1281 | 1292 | 1238 | 1239 | 1310 | 1275 | 1280 | 1281 | 1274 | 1255 | 1238 | 1268 | 1261 | 1230 | 1238 | 1278 | 1280 | 1311 | 1245 | 1290
25.4 | 1345 | 1296 | 1274 | 1255 | 1240 | 1262 | 1298 | 1284 | 1311 | 1322 | 1311 | 1324 | 1247 | 1288 | 1282 | 1233 | 1253 | 1313 | 1264 | 1238 | 1270 | 1301 | 1313 | 1273 | 1272
25.41 | 1254 | 1319 | 1248 | 1324 | 1266 | 1299 | 1340 | 1287 | 1236 | 1324 | 1278 | 1340 | 1244 | 1241 | 1232 | 1259 | 1261 | 1198 | 1259 | 1200 | 1258 | 1246 | 1258 | 1221 | 1316
25.42 | 1302 | 1292 | 1290 | 1302 | 1279 | 1313 | 1317 | 1323 | 1247 | 1290 | 1279 | 1312 | 1282 | 1283 | 1215 | 1285 | 1215 | 1206 | 1255 | 1226 | 1229 | 1279 | 1274 | 1254 | 1322
25.43 | 1344 | 1311 | 1303 | 1285 | 1360 | 1312 | 1351 | 1293 | 1277 | 1325 | 1305 | 1266 | 1326 | 1277 | 1270 | 1245 | 1279 | 1260 | 1185 | 1260 | 1183 | 1273 | 1241 | 1237 | 1276
25.44 | 1314 | 1369 | 1281 | 1307 | 1347 | 1358 | 1327 | 1306 | 1343 | 1340 | 1285 | 1319 | 1286 | 1313 | 1259 | 1264 | 1332 | 1234 | 1248 | 1265 | 1219 | 1278 | 1258 | 1262 | 1264
25.45 | 1354 | 1339 | 1340 | 1327 | 1323 | 1345 | 1396 | 1313 | 1347 | 1304 | 1328 | 1334 | 1297 | 1306 | 1269 | 1279 | 1246 | 1232 | 1275 | 1272 | 1266 | 1224 | 1241 | 1244 | 1289
25.46 | 1337 | 1393 | 1341 | 1332 | 1326 | 1328 | 1336 | 1336 | 1302 | 1256 | 1297 | 1315 | 1275 | 1249 | 1247 | 1281 | 1293 | 1249 | 1273 | 1226 | 1233 | 1244 | 1227 | 1196 | 1231
25.47 | 1314 | 1338 | 1348 | 1309 | 1323 | 1387 | 1393 | 1334 | 1340 | 1351 | 1292 | 1330 | 1318 | 1245 | 1183 | 1253 | 1241 | 1215 | 1187 | 1206 | 1214 | 1230 | 1321 | 1174 | 1231
25.48 | 1414 | 1337 | 1372 | 1326 | 1324 | 1283 | 1335 | 1351 | 1366 | 1278 | 1360 | 1313 | 1300 | 1281 | 1266 | 1248 | 1231 | 1242 | 1256 | 1213 | 1218 | 1167 | 1252 | 1232 | 1197
25.49 | 1309 | 1308 | 1301 | 1383 | 1302 | 1383 | 1343 | 1332 | 1370 | 1377 | 1358 | 1248 | 1350 | 1279 | 1282 | 1230 | 1173 | 1229 | 1265 | 1241 | 1244 | 1236 | 1237 | 1205 | 1224
25.5 | 1298 | 1391 | 1345 | 1303 | 1382 | 1397 | 1344 | 1404 | 1396 | 1367 | 1343 | 1313 | 1303 | 1307 | 1260 | 1264 | 1181 | 1240 | 1153 | 1276 | 1174 | 1256 | 1172 | 1198 | 1184
25.51 | 1344 | 1390 | 1371 | 1338 | 1356 | 1340 | 1353 | 1340 | 1358 | 1289 | 1378 | 1364 | 1335 | 1264 | 1302 | 1257 | 1200 | 1207 | 1106 | 1209 | 1168 | 1210 | 1151 | 1169 | 1156
25.52 | 1365 | 1347 | 1348 | 1351 | 1384 | 1322 | 1402 | 1397 | 1339 | 1378 | 1368 | 1384 | 1352 | 1230 | 1235 | 1254 | 1214 | 1194 | 1208 | 1180 | 1173 | 1214 | 1130 | 1130 | 1171
25.53 | 1296 | 1294 | 1345 | 1365 | 1342 | 1337 | 1354 | 1326 | 1366 | 1322 | 1297 | 1327 | 1288 | 1238 | 1256 | 1198 | 1258 | 1237 | 1202 | 1203 | 1131 | 1137 | 1177 | 1171 | 1181
25.54 | 1444 | 1345 | 1359 | 1314 | 1385 | 1279 | 1403 | 1327 | 1414 | 1394 | 1349 | 1310 | 1296 | 1235 | 1213 | 1188 | 1197 | 1197 | 1181 | 1133 | 1192 | 1142 | 1192 | 1136 | 1183
25.55 | 1323 | 1408 | 1419 | 1385 | 1384 | 1408 | 1397 | 1351 | 1395 | 1334 | 1395 | 1289 | 1352 | 1252 | 1256 | 1246 | 1213 | 1157 | 1140 | 1105 | 1154 | 1170 | 1162 | 1141 | 1167
25.56 | 1388 | 1340 | 1352 | 1409 | 1415 | 1370 | 1367 | 1428 | 1329 | 1426 | 1368 | 1308 | 1323 | 1269 | 1276 | 1235 | 1200 | 1154 | 1066 | 1116 | 1156 | 1191 | 1137 | 1138 | 1137
25.57 | 1421 | 1344 | 1370 | 1412 | 1401 | 1352 | 1411 | 1412 | 1380 | 1376 | 1426 | 1373 | 1390 | 1354 | 1227 | 1222 | 1192 | 1146 | 1144 | 1164 | 1121 | 1089 | 1153 | 1123 | 1124
25.58 | 1392 | 1387 | 1431 | 1364 | 1441 | 1333 | 1382 | 1417 | 1399 | 1433 | 1445 | 1390 | 1338 | 1340 | 1259 | 1249 | 1228 | 1171 | 1161 | 1113 | 1179 | 1090 | 1150 | 1100 | 1043
25.59 | 1461 | 1434 | 1441 | 1366 | 1404 | 1412 | 1386 | 1439 | 1412 | 1378 | 1383 | 1432 | 1320 | 1258 | 1203 | 1227 | 1147 | 1217 | 1148 | 1166 | 1076 | 1121 | 1140 | 1065 | 1169
25.6 | 1472 | 1445 | 1415 | 1401 | 1462 | 1438 | 1398 | 1478 | 1404 | 1427 | 1412 | 1418 | 1349 | 1349 | 1248 | 1192 | 1198 | 1167 | 1145 | 1129 | 1093 | 1111 | 1077 | 1103 | 1064
25.61 | 1421 | 1431 | 1502 | 1434 | 1448 | 1405 | 1446 | 1397 | 1395 | 1431 | 1456 | 1452 | 1415 | 1349 | 1245 | 1286 | 1174 | 1194 | 1177 | 1120 | 1091 | 1102 | 1106 | 1055 | 1076
25.62 | 1485 | 1407 | 1402 | 1434 | 1437 | 1480 | 1465 | 1389 | 1425 | 1413 | 1419 | 1489 | 1348 | 1326 | 1268 | 1244 | 1194 | 1161 | 1159 | 1121 | 1134 | 1099 | 1086 | 1052 | 1060
25.63 | 1439 | 1410 | 1412 | 1398 | 1417 | 1432 | 1442 | 1390 | 1429 | 1471 | 1406 | 1451 | 1356 | 1311 | 1251 | 1217 | 1167 | 1148 | 1166 | 1091 | 1105 | 1119 | 1120 | 1091 | 1082
25.64 | 1439 | 1463 | 1432 | 1411 | 1411 | 1451 | 1495 | 1422 | 1399 | 1423 | 1436 | 1433 | 1377 | 1332 | 1284 | 1204 | 1118 | 1126 | 1109 | 1087 | 1100 | 1095 | 1092 | 1061 | 1093
25.65 | 1412 | 1531 | 1441 | 1428 | 1475 | 1422 | 1472 | 1485 | 1445 | 1434 | 1407 | 1483 | 1356 | 1341 | 1306 | 1284 | 1161 | 1164 | 1158 | 1130 | 1033 | 1080 | 1066 | 1052 | 1034
25.66 | 1422 | 1412 | 1477 | 1528 | 1442 | 1424 | 1494 | 1491 | 1424 | 1387 | 1471 | 1429 | 1288 | 1316 | 1251 | 1284 | 1203 | 1160 | 1178 | 1148 | 1092 | 1092 | 1096 | 1052 | 1094
25.67 | 1451 | 1482 | 1463 | 1495 | 1447 | 1482 | 1499 | 1407 | 1498 | 1482 | 1418 | 1440 | 1376 | 1269 | 1247 | 1273 | 1246 | 1130 | 1048 | 1146 | 1112 | 1112 | 1004 | 1100 | 1039
25.68 | 1416 | 1482 | 1535 | 1439 | 1449 | 1409 | 1480 | 1464 | 1438 | 1459 | 1483 | 1396 | 1380 | 1319 | 1259 | 1258 | 1150 | 1153 | 1096 | 1126 | 1068 | 1071 | 1089 | 1012 | 1086
25.69 | 1469 | 1518 | 1516 | 1431 | 1463 | 1476 | 1472 | 1542 | 1458 | 1478 | 1446 | 1482 | 1400 | 1281 | 1293 | 1250 | 1200 | 1168 | 1172 | 1094 | 1140 | 1080 | 1101 | 1086 | 1060
25.7 | 1483 | 1528 | 1546 | 1511 | 1484 | 1497 | 1485 | 1515 | 1477 | 1485 | 1503 | 1509 | 1346 | 1373 | 1260 | 1228 | 1242 | 1196 | 1124 | 1060 | 1121 | 1039 | 1054 | 1075 | 1024
25.71 | 1486 | 1542 | 1520 | 1525 | 1467 | 1592 | 1510 | 1516 | 1577 | 1429 | 1457 | 1476 | 1447 | 1400 | 1323 | 1317 | 1130 | 1165 | 1146 | 1128 | 1097 | 1075 | 1074 | 1046 | 1072
25.72 | 1589 | 1487 | 1596 | 1550 | 1469 | 1572 | 1528 | 1492 | 1557 | 1470 | 1473 | 1499 | 1401 | 1400 | 1371 | 1250 | 1214 | 1108 | 1068 | 1094 | 1119 | 1075 | 1132 | 1061 | 1069
25.73 | 1632 | 1507 | 1541 | 1531 | 1534 | 1583 | 1546 | 1550 | 1522 | 1533 | 1581 | 1538 | 1472 | 1398 | 1339 | 1331 | 1177 | 1159 | 1096 | 1089 | 1094 | 1113 | 1047 | 1084 | 1105
25.74 | 1689 | 1540 | 1656 | 1577 | 1607 | 1552 | 1627 | 1624 | 1534 | 1534 | 1552 | 1574 | 1473 | 1369 | 1337 | 1384 | 1187 | 1195 | 1158 | 1095 | 1118 | 1102 | 1025 | 1041 | 1091
25.75 | 1653 | 1610 | 1595 | 1649 | 1608 | 1658 | 1601 | 1624 | 1612 | 1663 | 1566 | 1597 | 1404 | 1389 | 1404 | 1315 | 1276 | 1150 | 1180 | 1132 | 1158 | 1134 | 1052 | 1039 | 1117
25.76 | 1693 | 1645 | 1641 | 1688 | 1661 | 1597 | 1685 | 1607 | 1620 | 1616 | 1614 | 1576 | 1451 | 1511 | 1424 | 1285 | 1272 | 1252 | 1155 | 1167 | 1104 | 1101 | 1125 | 1101 | 1096
25.77 | 1741 | 1718 | 1617 | 1707 | 1667 | 1651 | 1714 | 1739 | 1612 | 1710 | 1714 | 1647 | 1549 | 1465 | 1381 | 1366 | 1276 | 1214 | 1245 | 1178 | 1105 | 1140 | 1084 | 1101 | 1071
25.78 | 1721 | 1683 | 1736 | 1736 | 1675 | 1718 | 1694 | 1751 | 1749 | 1742 | 1713 | 1691 | 1548 | 1571 | 1388 | 1431 | 1283 | 1218 | 1205 | 1194 | 1130 | 1111 | 1117 | 1086 | 1050
25.79 | 1899 | 1770 | 1753 | 1772 | 1806 | 1776 | 1789 | 1852 | 1780 | 1737 | 1720 | 1663 | 1593 | 1514 | 1479 | 1395 | 1395 | 1271 | 1285 | 1200 | 1130 | 1131 | 1150 | 1078 | 1071
25.8 | 1808 | 1839 | 1781 | 1825 | 1753 | 1787 | 1794 | 1840 | 1806 | 1804 | 1771 | 1809 | 1633 | 1551 | 1479 | 1451 | 1348 | 1263 | 1208 | 1230 | 1198 | 1143 | 1102 | 1084 | 1112
25.81 | 1834 | 1858 | 1855 | 1938 | 1901 | 1884 | 1858 | 1818 | 1800 | 1853 | 1930 | 1886 | 1674 | 1613 | 1548 | 1479 | 1381 | 1272 | 1258 | 1234 | 1180 | 1195 | 1130 | 1078 | 1156
25.82 | 1906 | 1912 | 1834 | 1931 | 1812 | 1861 | 1827 | 1834 | 1775 | 1870 | 1866 | 1913 | 1711 | 1625 | 1520 | 1466 | 1420 | 1329 | 1319 | 1243 | 1185 | 1083 | 1148 | 1144 | 1192
25.83 | 1972 | 1959 | 1916 | 1924 | 1948 | 1913 | 1884 | 1849 | 1881 | 1926 | 1838 | 1927 | 1682 | 1696 | 1577 | 1560 | 1368 | 1337 | 1252 | 1244 | 1240 | 1164 | 1159 | 1179 | 1166
25.84 | 1942 | 2007 | 1928 | 2004 | 1917 | 1967 | 1941 | 1915 | 1926 | 1967 | 1941 | 1919 | 1746 | 1662 | 1581 | 1549 | 1407 | 1433 | 1220 | 1250 | 1213 | 1217 | 1231 | 1159 | 1133
25.85 | 1967 | 1956 | 1955 | 2006 | 1952 | 1967 | 1951 | 1986 | 1969 | 1946 | 1909 | 1977 | 1734 | 1684 | 1645 | 1517 | 1420 | 1418 | 1324 | 1284 | 1202 | 1221 | 1160 | 1188 | 1145
25.86 | 1957 | 1997 | 1985 | 2001 | 1969 | 1941 | 2044 | 1965 | 1964 | 1928 | 1940 | 1919 | 1827 | 1707 | 1642 | 1587 | 1504 | 1406 | 1289 | 1220 | 1207 | 1216 | 1117 | 1184 | 1210
25.87 | 1986 | 1962 | 1990 | 1986 | 1902 | 2006 | 2020 | 1983 | 1968 | 2060 | 1931 | 1993 | 1859 | 1767 | 1630 | 1591 | 1502 | 1379 | 1347 | 1244 | 1248 | 1192 | 1206 | 1132 | 1129
25.88 | 1986 | 1982 | 2003 | 2018 | 1991 | 2016 | 2032 | 1997 | 1991 | 1990 | 2023 | 2047 | 1877 | 1730 | 1678 | 1576 | 1432 | 1423 | 1327 | 1292 | 1268 | 1234 | 1196 | 1192 | 1156
25.89 | 2035 | 2045 | 2017 | 1997 | 2029 | 1971 | 1989 | 2032 | 1952 | 1987 | 2033 | 2050 | 1866 | 1750 | 1698 | 1643 | 1440 | 1386 | 1365 | 1319 | 1264 | 1202 | 1223 | 1232 | 1155
25.9 | 2065 | 1981 | 2039 | 1982 | 2055 | 2073 | 2003 | 1992 | 2006 | 2069 | 2000 | 2020 | 1810 | 1738 | 1727 | 1636 | 1479 | 1365 | 1345 | 1307 | 1265 | 1284 | 1213 | 1196 | 1174
25.91 | 2056 | 1961 | 2068 | 1978 | 1997 | 2076 | 2074 | 2027 | 2079 | 2000 | 2108 | 2079 | 1903 | 1802 | 1702 | 1609 | 1502 | 1385 | 1370 | 1283 | 1250 | 1270 | 1167 | 1155 | 1160
25.92 | 2026 | 1999 | 2096 | 2046 | 1990 | 2041 | 2010 | 2010 | 1984 | 2020 | 2018 | 1984 | 1904 | 1761 | 1642 | 1598 | 1491 | 1379 | 1317 | 1307 | 1315 | 1209 | 1197 | 1222 | 1199
25.93 | 2015 | 2011 | 2053 | 2100 | 2010 | 2017 | 2056 | 2016 | 2015 | 2023 | 1989 | 2059 | 1898 | 1721 | 1701 | 1650 | 1506 | 1451 | 1317 | 1333 | 1281 | 1268 | 1222 | 1185 | 1205
25.94 | 1947 | 1997 | 1984 | 2045 | 2024 | 2064 | 2000 | 2022 | 2028 | 1979 | 1968 | 2039 | 1884 | 1711 | 1710 | 1642 | 1476 | 1350 | 1370 | 1337 | 1279 | 1238 | 1198 | 1229 | 1228
25.95 | 2023 | 2029 | 2015 | 1982 | 1984 | 1994 | 1990 | 2007 | 1987 | 2004 | 2005 | 2003 | 1822 | 1758 | 1613 | 1608 | 1476 | 1412 | 1338 | 1280 | 1261 | 1257 | 1164 | 1239 | 1166
25.96 | 2026 | 1969 | 1967 | 1958 | 1929 | 1926 | 2029 | 1953 | 1956 | 1973 | 2006 | 2003 | 1861 | 1692 | 1639 | 1575 | 1515 | 1436 | 1337 | 1295 | 1279 | 1237 | 1273 | 1242 | 1226
25.97 | 1936 | 2006 | 2013 | 1882 | 1857 | 1945 | 1915 | 1949 | 1975 | 1937 | 1890 | 2017 | 1861 | 1748 | 1660 | 1537 | 1466 | 1403 | 1317 | 1363 | 1300 | 1237 | 1240 | 1234 | 1164
25.98 | 1892 | 1879 | 1966 | 1995 | 1911 | 1930 | 1918 | 1891 | 1854 | 1992 | 1972 | 1895 | 1813 | 1694 | 1735 | 1577 | 1414 | 1390 | 1342 | 1242 | 1307 | 1195 | 1240 | 1200 | 1243
25.99 | 1851 | 1866 | 1967 | 1901 | 1941 | 1934 | 1906 | 1887 | 1929 | 1919 | 1894 | 1851 | 1795 | 1652 | 1656 | 1582 | 1452 | 1392 | 1288 | 1250 | 1246 | 1280 | 1234 | 1221 | 1251
26 | 1845 | 1829 | 1902 | 1902 | 1876 | 1835 | 1879 | 1880 | 1880 | 1912 | 1876 | 1787 | 1742 | 1721 | 1609 | 1524 | 1475 | 1360 | 1278 | 1241 | 1212 | 1306 | 1143 | 1200 | 1192
26.01 | 1798 | 1842 | 1773 | 1835 | 1813 | 1851 | 1792 | 1842 | 1878 | 1863 | 1807 | 1837 | 1736 | 1643 | 1527 | 1526 | 1405 | 1381 | 1265 | 1301 | 1242 | 1222 | 1182 | 1154 | 1182
26.02 | 1808 | 1841 | 1816 | 1741 | 1716 | 1827 | 1731 | 1756 | 1846 | 1775 | 1791 | 1758 | 1712 | 1581 | 1543 | 1484 | 1405 | 1310 | 1246 | 1287 | 1186 | 1219 | 1144 | 1239 | 1150
26.03 | 1710 | 1759 | 1785 | 1805 | 1733 | 1773 | 1765 | 1699 | 1750 | 1868 | 1654 | 1739 | 1644 | 1552 | 1547 | 1452 | 1458 | 1363 | 1269 | 1321 | 1223 | 1189 | 1182 | 1220 | 1133
26.04 | 1717 | 1730 | 1759 | 1677 | 1723 | 1673 | 1672 | 1677 | 1745 | 1727 | 1660 | 1693 | 1679 | 1578 | 1479 | 1443 | 1357 | 1343 | 1290 | 1299 | 1198 | 1106 | 1211 | 1107 | 1159
26.05 | 1683 | 1641 | 1611 | 1657 | 1667 | 1672 | 1632 | 1630 | 1662 | 1666 | 1700 | 1672 | 1622 | 1518 | 1444 | 1455 | 1312 | 1246 | 1221 | 1195 | 1210 | 1248 | 1204 | 1159 | 1187
26.06 | 1570 | 1556 | 1626 | 1646 | 1602 | 1593 | 1588 | 1632 | 1599 | 1616 | 1594 | 1602 | 1557 | 1477 | 1432 | 1371 | 1289 | 1226 | 1233 | 1170 | 1232 | 1171 | 1174 | 1156 | 1176
26.07 | 1538 | 1573 | 1557 | 1602 | 1636 | 1618 | 1548 | 1620 | 1599 | 1614 | 1561 | 1571 | 1559 | 1479 | 1365 | 1390 | 1321 | 1262 | 1227 | 1169 | 1202 | 1174 | 1130 | 1120 | 1121
26.08 | 1509 | 1553 | 1597 | 1583 | 1558 | 1512 | 1559 | 1559 | 1485 | 1508 | 1515 | 1573 | 1513 | 1447 | 1382 | 1342 | 1292 | 1244 | 1182 | 1135 | 1174 | 1125 | 1186 | 1186 | 1144
26.09 | 1450 | 1527 | 1421 | 1532 | 1436 | 1566 | 1488 | 1535 | 1424 | 1487 | 1444 | 1485 | 1352 | 1345 | 1389 | 1255 | 1304 | 1280 | 1153 | 1161 | 1208 | 1139 | 1140 | 1147 | 1123
26.1 | 1436 | 1398 | 1394 | 1529 | 1465 | 1510 | 1449 | 1420 | 1451 | 1415 | 1502 | 1399 | 1414 | 1419 | 1349 | 1294 | 1271 | 1265 | 1172 | 1172 | 1141 | 1093 | 1134 | 1144 | 1131
26.11 | 1374 | 1422 | 1431 | 1445 | 1439 | 1437 | 1459 | 1341 | 1422 | 1417 | 1428 | 1430 | 1352 | 1302 | 1249 | 1269 | 1244 | 1203 | 1175 | 1151 | 1101 | 1075 | 1096 | 1147 | 1235
26.12 | 1335 | 1404 | 1426 | 1449 | 1378 | 1419 | 1382 | 1320 | 1373 | 1417 | 1450 | 1391 | 1348 | 1301 | 1200 | 1244 | 1186 | 1167 | 1158 | 1082 | 1147 | 1095 | 1098 | 1080 | 1165
26.13 | 1371 | 1330 | 1329 | 1336 | 1429 | 1349 | 1331 | 1330 | 1339 | 1264 | 1373 | 1339 | 1305 | 1313 | 1242 | 1233 | 1189 | 1189 | 1142 | 1087 | 1149 | 1062 | 1107 | 1103 | 1133
26.14 | 1278 | 1284 | 1310 | 1341 | 1305 | 1337 | 1379 | 1325 | 1348 | 1326 | 1294 | 1268 | 1284 | 1264 | 1215 | 1185 | 1095 | 1187 | 1168 | 1079 | 1184 | 1118 | 1153 | 1044 | 1100
26.15 | 1288 | 1293 | 1355 | 1281 | 1299 | 1289 | 1330 | 1259 | 1281 | 1313 | 1255 | 1290 | 1254 | 1206 | 1233 | 1118 | 1144 | 1130 | 1126 | 1106 | 1080 | 1068 | 1072 | 1107 | 1101
26.16 | 1312 | 1276 | 1238 | 1261 | 1303 | 1237 | 1297 | 1297 | 1264 | 1312 | 1259 | 1295 | 1233 | 1206 | 1215 | 1128 | 1183 | 1181 | 1112 | 1046 | 1099 | 1101 | 1089 | 1055 | 1058
26.17 | 1275 | 1289 | 1272 | 1245 | 1262 | 1258 | 1260 | 1218 | 1260 | 1256 | 1278 | 1238 | 1251 | 1174 | 1157 | 1157 | 1122 | 1192 | 1070 | 1103 | 1039 | 1093 | 1085 | 1082 | 1071
26.18 | 1256 | 1215 | 1159 | 1236 | 1205 | 1184 | 1231 | 1154 | 1257 | 1206 | 1255 | 1217 | 1253 | 1201 | 1125 | 1160 | 1135 | 1145 | 1072 | 1037 | 1051 | 1097 | 1027 | 1076 | 1090
26.19 | 1189 | 1166 | 1194 | 1207 | 1192 | 1202 | 1189 | 1188 | 1138 | 1208 | 1198 | 1239 | 1183 | 1214 | 1166 | 1111 | 1156 | 1135 | 1094 | 1091 | 1036 | 1041 | 1064 | 1056 | 1092
26.2 | 1195 | 1183 | 1192 | 1182 | 1201 | 1129 | 1119 | 1233 | 1210 | 1243 | 1199 | 1218 | 1141 | 1143 | 1176 | 1099 | 1140 | 1084 | 1055 | 1028 | 1044 | 1037 | 1045 | 1075 | 1075
26.21 | 1206 | 1192 | 1185 | 1226 | 1214 | 1155 | 1112 | 1181 | 1180 | 1154 | 1136 | 1157 | 1125 | 1148 | 1172 | 1096 | 1098 | 1071 | 1042 | 1043 | 1123 | 1024 | 1046 | 1050 | 1015
26.22 | 1132 | 1142 | 1213 | 1203 | 1173 | 1220 | 1181 | 1168 | 1121 | 1190 | 1145 | 1194 | 1154 | 1119 | 1093 | 1110 | 1113 | 1045 | 1112 | 1095 | 1066 | 1009 | 1046 | 1043 | 1043
26.23 | 1136 | 1180 | 1096 | 1124 | 1156 | 1110 | 1205 | 1123 | 1106 | 1131 | 1196 | 1138 | 1107 | 1105 | 1100 | 1117 | 1031 | 1023 | 1005 | 980 | 1102 | 1022 | 1003 | 1038 | 1016
26.24 | 1195 | 1126 | 1127 | 1114 | 1123 | 1141 | 1184 | 1068 | 1175 | 1143 | 1152 | 1165 | 1074 | 1123 | 1090 | 1091 | 1111 | 1021 | 1034 | 1036 | 1059 | 1005 | 1037 | 987 | 1022
26.25 | 1139 | 1144 | 1099 | 1125 | 1091 | 1111 | 1123 | 1104 | 1127 | 1068 | 1086 | 1112 | 1058 | 1094 | 1133 | 1072 | 1036 | 1011 | 1023 | 980 | 1015 | 1019 | 1030 | 1018 | 1038
26.26 | 1107 | 1152 | 1096 | 1099 | 1117 | 1168 | 1134 | 1059 | 1125 | 1068 | 1113 | 1074 | 1083 | 1070 | 1082 | 1056 | 1065 | 989 | 1012 | 1057 | 1023 | 1072 | 1007 | 993 | 1013
26.27 | 1087 | 1144 | 1123 | 1048 | 1132 | 1070 | 1080 | 1094 | 1085 | 1067 | 1101 | 1048 | 1107 | 1086 | 1066 | 1073 | 988 | 1011 | 1044 | 1015 | 1015 | 1057 | 984 | 1043 | 1007
26.28 | 1009 | 1024 | 1067 | 1045 | 1067 | 1144 | 1119 | 1038 | 1016 | 1044 | 1061 | 1090 | 1047 | 1080 | 1080 | 1020 | 1001 | 1072 | 986 | 1017 | 1039 | 1017 | 1010 | 1033 | 1032
26.29 | 1089 | 1008 | 1037 | 975 | 1085 | 1053 | 1042 | 1044 | 1079 | 1014 | 1085 | 1010 | 1056 | 1084 | 1082 | 1073 | 1012 | 976 | 1026 | 979 | 990 | 1007 | 994 | 971 | 908
26.3 | 1069 | 1038 | 1056 | 1009 | 1042 | 1054 | 1073 | 1034 | 1014 | 1071 | 1034 | 1003 | 1014 | 1036 | 1004 | 1023 | 1042 | 962 | 1031 | 1007 | 967 | 1010 | 1007 | 1012 | 945
26.31 | 1069 | 1062 | 1018 | 1078 | 1028 | 1036 | 1017 | 1009 | 1030 | 1064 | 1019 | 1024 | 1066 | 983 | 1032 | 1046 | 1003 | 984 | 1011 | 996 | 994 | 1028 | 1053 | 1055 | 1033
26.32 | 1007 | 1060 | 1008 | 1049 | 1065 | 1024 | 1047 | 1064 | 1021 | 1017 | 998 | 1098 | 1036 | 997 | 1040 | 1001 | 1060 | 968 | 993 | 1022 | 1016 | 1009 | 1032 | 1029 | 1025
26.33 | 1020 | 1047 | 992 | 1039 | 1056 | 1047 | 1039 | 1029 | 1015 | 1041 | 1009 | 1014 | 1034 | 1040 | 1040 | 1005 | 1038 | 982 | 943 | 1003 | 984 | 970 | 1001 | 969 | 1008
26.34 | 979 | 1056 | 1002 | 962 | 998 | 1002 | 981 | 965 | 1059 | 965 | 1014 | 1033 | 1025 | 973 | 1001 | 1011 | 987 | 955 | 1048 | 1014 | 961 | 1043 | 998 | 969 | 975
26.35 | 981 | 965 | 995 | 1013 | 981 | 990 | 983 | 993 | 1016 | 980 | 998 | 1006 | 1023 | 970 | 1030 | 991 | 984 | 993 | 1016 | 1029 | 967 | 994 | 955 | 1016 | 958
26.36 | 952 | 984 | 950 | 1007 | 992 | 975 | 967 | 1022 | 958 | 986 | 1005 | 965 | 976 | 1037 | 1001 | 1006 | 996 | 922 | 999 | 1058 | 971 | 1007 | 969 | 979 | 991
26.37 | 982 | 981 | 939 | 1040 | 978 | 1023 | 1006 | 1018 | 989 | 974 | 1024 | 982 | 993 | 958 | 1019 | 982 | 985 | 1029 | 977 | 980 | 997 | 1019 | 961 | 992 | 1002
26.38 | 971 | 990 | 979 | 987 | 1010 | 969 | 962 | 1020 | 989 | 973 | 958 | 986 | 996 | 935 | 1007 | 979 | 976 | 984 | 1000 | 961 | 960 | 991 | 1013 | 971 | 1018
26.39 | 989 | 972 | 943 | 949 | 912 | 957 | 960 | 1023 | 1036 | 983 | 990 | 974 | 974 | 998 | 980 | 943 | 999 | 1053 | 993 | 947 | 1015 | 959 | 997 | 970 | 926
26.4 | 989 | 964 | 954 | 950 | 976 | 956 | 997 | 986 | 968 | 915 | 923 | 960 | 993 | 974 | 950 | 928 | 991 | 963 | 1003 | 971 | 965 | 934 | 958 | 1027 | 986
26.41 | 896 | 1003 | 942 | 906 | 970 | 991 | 966 | 988 | 995 | 976 | 962 | 996 | 989 | 944 | 995 | 946 | 961 | 1007 | 1009 | 988 | 951 | 935 | 963 | 1010 | 949
26.42 | 942 | 1019 | 953 | 1003 | 987 | 973 | 1033 | 942 | 1009 | 942 | 980 | 939 | 1004 | 929 | 973 | 986 | 935 | 1006 | 978 | 985 | 985 | 1000 | 934 | 999 | 942
26.43 | 936 | 1014 | 923 | 935 | 951 | 975 | 1017 | 927 | 964 | 996 | 931 | 959 | 983 | 908 | 1007 | 1014 | 941 | 1010 | 978 | 1021 | 964 | 1003 | 993 | 1012 | 971
26.44 | 958 | 970 | 997 | 976 | 997 | 938 | 1005 | 943 | 936 | 886 | 925 | 930 | 934 | 912 | 919 | 935 | 989 | 976 | 948 | 962 | 969 | 956 | 963 | 985 | 954
26.45 | 954 | 952 | 978 | 958 | 914 | 949 | 954 | 915 | 1037 | 934 | 953 | 938 | 934 | 937 | 974 | 942 | 967 | 972 | 1006 | 969 | 939 | 996 | 988 | 1002 | 991
26.46 | 972 | 960 | 956 | 986 | 899 | 979 | 973 | 980 | 928 | 895 | 930 | 914 | 1009 | 907 | 968 | 991 | 986 | 1010 | 969 | 1020 | 940 | 962 | 1034 | 1028 | 992
26.47 | 979 | 944 | 943 | 976 | 937 | 977 | 914 | 1008 | 959 | 964 | 923 | 965 | 956 | 973 | 997 | 950 | 976 | 979 | 941 | 999 | 956 | 987 | 992 | 981 | 990
26.48 | 938 | 943 | 941 | 931 | 944 | 957 | 984 | 929 | 931 | 950 | 928 | 986 | 984 | 963 | 978 | 950 | 949 | 1031 | 996 | 910 | 982 | 997 | 999 | 998 | 970
26.49 | 948 | 924 | 977 | 981 | 978 | 951 | 966 | 934 | 971 | 875 | 903 | 942 | 957 | 934 | 922 | 988 | 977 | 998 | 964 | 991 | 954 | 982 | 927 | 944 | 961
26.5 | 932 | 898 | 935 | 947 | 969 | 940 | 941 | 949 | 928 | 908 | 920 | 898 | 969 | 922 | 976 | 980 | 1023 | 963 | 977 | 1023 | 988 | 985 | 961 | 961 | 997
26.51 | 937 | 899 | 955 | 942 | 940 | 945 | 943 | 905 | 954 | 937 | 893 | 950 | 957 | 951 | 952 | 893 | 938 | 1030 | 920 | 1005 | 997 | 1001 | 989 | 959 | 1024
26.52 | 906 | 924 | 980 | 982 | 923 | 925 | 973 | 876 | 931 | 914 | 903 | 916 | 958 | 920 | 990 | 956 | 982 | 1012 | 947 | 1004 | 1020 | 966 | 1015 | 984 | 1034
26.53 | 905 | 933 | 924 | 905 | 950 | 939 | 915 | 922 | 986 | 944 | 943 | 946 | 946 | 945 | 955 | 988 | 990 | 977 | 968 | 998 | 994 | 1060 | 1028 | 966 | 1039
26.54 | 915 | 921 | 891 | 926 | 938 | 900 | 943 | 947 | 975 | 942 | 916 | 970 | 946 | 944 | 931 | 963 | 997 | 953 | 985 | 967 | 1003 | 1071 | 1040 | 1010 | 1050
26.55 | 930 | 962 | 945 | 949 | 982 | 928 | 909 | 954 | 912 | 958 | 936 | 885 | 943 | 997 | 1002 | 994 | 1003 | 986 | 1011 | 947 | 951 | 1029 | 989 | 997 | 1012
26.56 | 966 | 949 | 994 | 942 | 1002 | 955 | 889 | 936 | 915 | 924 | 958 | 956 | 928 | 994 | 979 | 983 | 980 | 1005 | 982 | 982 | 1027 | 973 | 979 | 981 | 986
26.57 | 958 | 969 | 1002 | 884 | 971 | 905 | 972 | 914 | 905 | 946 | 909 | 967 | 950 | 1012 | 1011 | 1010 | 979 | 1078 | 1026 | 989 | 990 | 1035 | 1002 | 1029 | 983
26.58 | 934 | 965 | 961 | 910 | 889 | 897 | 1014 | 900 | 928 | 965 | 968 | 942 | 964 | 951 | 938 | 987 | 1004 | 1007 | 1051 | 996 | 1018 | 1097 | 992 | 1034 | 997
26.59 | 924 | 974 | 927 | 919 | 912 | 918 | 918 | 942 | 933 | 953 | 914 | 895 | 999 | 926 | 940 | 933 | 996 | 969 | 998 | 1002 | 969 | 1057 | 1044 | 970 | 1039
26.6 | 962 | 903 | 999 | 956 | 932 | 862 | 928 | 951 | 948 | 946 | 929 | 933 | 975 | 1001 | 967 | 972 | 995 | 1009 | 1026 | 1008 | 1038 | 1013 | 1086 | 998 | 1052
26.61 | 944 | 967 | 953 | 923 | 916 | 914 | 926 | 915 | 941 | 932 | 944 | 922 | 963 | 996 | 967 | 1014 | 961 | 1023 | 1001 | 1024 | 1055 | 1003 | 1047 | 987 | 1034
26.62 | 935 | 942 | 940 | 938 | 928 | 967 | 935 | 912 | 933 | 923 | 1000 | 925 | 916 | 975 | 986 | 967 | 1014 | 1016 | 1004 | 1030 | 1034 | 1056 | 980 | 1048 | 1033
26.63 | 885 | 958 | 942 | 975 | 938 | 993 | 934 | 921 | 961 | 965 | 990 | 962 | 941 | 972 | 993 | 982 | 986 | 1045 | 1039 | 1044 | 1021 | 1057 | 1059 | 1047 | 1049
26.64 | 927 | 928 | 944 | 1002 | 926 | 929 | 920 | 899 | 945 | 975 | 979 | 1002 | 929 | 943 | 971 | 996 | 1017 | 1007 | 1045 | 1062 | 1034 | 1110 | 1023 | 1050 | 1095
26.65 | 936 | 923 | 952 | 969 | 944 | 1015 | 978 | 963 | 909 | 1030 | 908 | 971 | 973 | 986 | 1025 | 1002 | 992 | 1041 | 1023 | 1046 | 1051 | 1079 | 1072 | 1068 | 1037
26.66 | 940 | 948 | 921 | 952 | 940 | 987 | 931 | 939 | 965 | 967 | 908 | 923 | 991 | 974 | 1028 | 980 | 1015 | 995 | 1058 | 988 | 1062 | 1075 | 1112 | 1006 | 1044
26.67 | 958 | 950 | 961 | 960 | 920 | 931 | 917 | 981 | 974 | 976 | 933 | 973 | 1001 | 968 | 967 | 993 | 1048 | 1101 | 1025 | 1117 | 1046 | 1012 | 1063 | 1035 | 1067
26.68 | 976 | 957 | 899 | 980 | 973 | 944 | 897 | 960 | 922 | 986 | 974 | 945 | 1013 | 1020 | 979 | 989 | 1039 | 1062 | 1044 | 1044 | 1052 | 1055 | 1110 | 1048 | 1071
26.69 | 949 | 964 | 977 | 953 | 1037 | 963 | 927 | 930 | 969 | 946 | 969 | 901 | 1046 | 987 | 1033 | 992 | 1083 | 1037 | 1025 | 1091 | 1051 | 1065 | 1122 | 1040 | 1092
26.7 | 911 | 1008 | 993 | 978 | 919 | 973 | 964 | 986 | 937 | 938 | 953 | 998 | 1002 | 1023 | 989 | 1007 | 1045 | 1044 | 1117 | 1124 | 1127 | 1124 | 1143 | 1157 | 1140
26.71 | 1001 | 947 | 966 | 952 | 933 | 977 | 938 | 984 | 978 | 909 | 958 | 945 | 1024 | 1013 | 1016 | 1098 | 1063 | 1091 | 1108 | 1130 | 1150 | 1121 | 1150 | 1106 | 1131
26.72 | 967 | 980 | 1000 | 995 | 988 | 987 | 1017 | 951 | 964 | 933 | 934 | 962 | 1041 | 1034 | 1107 | 1061 | 1116 | 1083 | 1117 | 1150 | 1108 | 1099 | 1099 | 1151 | 1106
26.73 | 1006 | 969 | 943 | 975 | 999 | 958 | 968 | 994 | 1004 | 900 | 950 | 1003 | 1058 | 1059 | 1019 | 1065 | 1066 | 1109 | 1133 | 1080 | 1097 | 1170 | 1088 | 1133 | 1194
26.74 | 943 | 1000 | 987 | 969 | 996 | 959 | 1028 | 1000 | 1018 | 924 | 974 | 955 | 1031 | 1006 | 1040 | 1104 | 1145 | 1130 | 1150 | 1079 | 1153 | 1176 | 1178 | 1153 | 1143
26.75 | 1045 | 965 | 972 | 971 | 1066 | 977 | 893 | 1015 | 997 | 969 | 1007 | 1029 | 990 | 1017 | 1052 | 1099 | 1112 | 1129 | 1157 | 1143 | 1195 | 1105 | 1167 | 1157 | 1126
26.76 | 995 | 1045 | 1002 | 994 | 1007 | 1002 | 979 | 978 | 996 | 988 | 993 | 974 | 969 | 1034 | 1094 | 1109 | 1124 | 1155 | 1211 | 1186 | 1162 | 1159 | 1181 | 1169 | 1225
26.77 | 1001 | 985 | 992 | 981 | 994 | 972 | 997 | 946 | 1023 | 1002 | 1035 | 1032 | 1032 | 1065 | 1093 | 1098 | 1112 | 1119 | 1209 | 1234 | 1189 | 1194 | 1201 | 1212 | 1262
26.78 | 989 | 1087 | 997 | 973 | 1019 | 991 | 989 | 944 | 1043 | 956 | 1068 | 998 | 1069 | 1055 | 1132 | 1131 | 1130 | 1165 | 1175 | 1127 | 1166 | 1245 | 1190 | 1207 | 1260
26.79 | 1060 | 1033 | 1027 | 1006 | 1001 | 1013 | 1039 | 995 | 958 | 1037 | 995 | 1012 | 1027 | 1047 | 1140 | 1157 | 1145 | 1221 | 1184 | 1214 | 1179 | 1201 | 1221 | 1222 | 1193
26.8 | 1005 | 976 | 969 | 1013 | 1023 | 1048 | 986 | 1013 | 1032 | 1017 | 1005 | 973 | 1053 | 1029 | 1164 | 1054 | 1174 | 1137 | 1156 | 1192 | 1173 | 1199 | 1245 | 1245 | 1241
26.81 | 989 | 1015 | 989 | 1028 | 1046 | 1007 | 1022 | 1097 | 1073 | 999 | 1038 | 1014 | 1116 | 1083 | 1122 | 1164 | 1254 | 1180 | 1226 | 1221 | 1243 | 1288 | 1255 | 1238 | 1193
26.82 | 959 | 1031 | 1021 | 1046 | 1071 | 986 | 1036 | 1044 | 1022 | 1088 | 1013 | 1015 | 1079 | 1171 | 1156 | 1201 | 1175 | 1157 | 1248 | 1220 | 1271 | 1229 | 1184 | 1216 | 1249
26.83 | 991 | 984 | 1041 | 1009 | 1043 | 1003 | 1027 | 1047 | 1046 | 1041 | 1007 | 958 | 1056 | 1078 | 1131 | 1159 | 1194 | 1174 | 1188 | 1180 | 1253 | 1182 | 1245 | 1236 | 1301
26.84 | 985 | 1041 | 1066 | 1040 | 995 | 993 | 994 | 1034 | 1046 | 1049 | 1023 | 1042 | 1112 | 1065 | 1124 | 1208 | 1145 | 1231 | 1218 | 1236 | 1214 | 1224 | 1228 | 1325 | 1296
26.85 | 1006 | 983 | 996 | 969 | 1022 | 989 | 1065 | 1021 | 1029 | 1006 | 1022 | 1005 | 1101 | 1059 | 1087 | 1129 | 1174 | 1187 | 1260 | 1290 | 1271 | 1199 | 1243 | 1308 | 1263
26.86 | 1022 | 1028 | 1039 | 1019 | 998 | 998 | 1017 | 991 | 1014 | 1033 | 993 | 965 | 1030 | 1102 | 1167 | 1146 | 1172 | 1277 | 1255 | 1279 | 1279 | 1301 | 1248 | 1295 | 1282
26.87 | 1010 | 1029 | 1024 | 995 | 958 | 1050 | 973 | 987 | 958 | 1019 | 1025 | 959 | 1065 | 1079 | 1122 | 1160 | 1187 | 1229 | 1207 | 1287 | 1249 | 1241 | 1233 | 1319 | 1265
26.88 | 930 | 989 | 1023 | 1030 | 981 | 990 | 1008 | 988 | 962 | 1019 | 1028 | 983 | 1020 | 1133 | 1114 | 1195 | 1218 | 1204 | 1233 | 1274 | 1255 | 1202 | 1314 | 1301 | 1290
26.89 | 1046 | 985 | 1060 | 1011 | 1024 | 987 | 1004 | 976 | 962 | 1002 | 1025 | 1009 | 1035 | 1075 | 1091 | 1261 | 1210 | 1211 | 1307 | 1224 | 1241 | 1192 | 1253 | 1289 | 1292
26.9 | 1049 | 1016 | 968 | 987 | 1006 | 1007 | 949 | 950 | 1001 | 1018 | 976 | 982 | 1049 | 1085 | 1158 | 1155 | 1208 | 1252 | 1283 | 1237 | 1290 | 1240 | 1307 | 1267 | 1311
26.91 | 944 | 962 | 976 | 956 | 1021 | 1008 | 973 | 930 | 942 | 1008 | 940 | 978 | 1079 | 1075 | 1098 | 1166 | 1241 | 1250 | 1304 | 1280 | 1336 | 1292 | 1333 | 1294 | 1308
26.92 | 941 | 965 | 935 | 1020 | 1012 | 987 | 1011 | 983 | 965 | 992 | 998 | 973 | 1076 | 1133 | 1149 | 1205 | 1182 | 1281 | 1220 | 1298 | 1252 | 1300 | 1301 | 1292 | 1315
26.93 | 1015 | 994 | 990 | 1008 | 1009 | 969 | 965 | 992 | 970 | 1008 | 1005 | 921 | 1128 | 1117 | 1117 | 1165 | 1206 | 1239 | 1258 | 1300 | 1289 | 1342 | 1328 | 1266 | 1347
26.94 | 982 | 942 | 981 | 1003 | 922 | 951 | 930 | 957 | 943 | 989 | 1034 | 975 | 1014 | 1060 | 1097 | 1163 | 1238 | 1229 | 1283 | 1318 | 1378 | 1280 | 1320 | 1324 | 1359
26.95 | 1001 | 958 | 992 | 958 | 949 | 946 | 962 | 1035 | 968 | 959 | 1024 | 1007 | 1043 | 1109 | 1168 | 1189 | 1233 | 1288 | 1326 | 1356 | 1323 | 1323 | 1370 | 1350 | 1309
26.96 | 956 | 951 | 963 | 900 | 975 | 995 | 934 | 953 | 986 | 1001 | 953 | 972 | 1023 | 1057 | 1116 | 1192 | 1241 | 1188 | 1291 | 1309 | 1298 | 1347 | 1344 | 1319 | 1303
26.97 | 953 | 969 | 964 | 929 | 1026 | 1019 | 958 | 1006 | 962 | 959 | 975 | 990 | 1004 | 1116 | 1132 | 1218 | 1227 | 1306 | 1343 | 1289 | 1311 | 1357 | 1366 | 1339 | 1343
26.98 | 993 | 982 | 981 | 980 | 961 | 886 | 956 | 995 | 921 | 1041 | 973 | 976 | 999 | 1104 | 1110 | 1173 | 1256 | 1303 | 1281 | 1291 | 1360 | 1369 | 1398 | 1394 | 1345
26.99 | 986 | 973 | 953 | 1002 | 948 | 977 | 941 | 998 | 960 | 958 | 938 | 1007 | 1053 | 1087 | 1142 | 1185 | 1214 | 1292 | 1343 | 1347 | 1366 | 1343 | 1418 | 1405 | 1352
27 | 960 | 934 | 949 | 942 | 1025 | 909 | 975 | 1019 | 917 | 933 | 948 | 960 | 1040 | 1107 | 1121 | 1190 | 1299 | 1317 | 1319 | 1337 | 1369 | 1368 | 1412 | 1360 | 1425
27.01 | 954 | 988 | 953 | 960 | 1008 | 980 | 1004 | 974 | 968 | 958 | 923 | 967 | 1014 | 1080 | 1164 | 1242 | 1261 | 1320 | 1353 | 1365 | 1355 | 1403 | 1410 | 1418 | 1397
27.02 | 971 | 954 | 970 | 902 | 936 | 1003 | 977 | 976 | 975 | 954 | 940 | 997 | 1062 | 1103 | 1181 | 1233 | 1275 | 1323 | 1424 | 1348 | 1417 | 1446 | 1465 | 1439 | 1423
27.03 | 977 | 998 | 930 | 926 | 976 | 964 | 976 | 947 | 963 | 880 | 954 | 952 | 1029 | 1148 | 1150 | 1277 | 1281 | 1340 | 1374 | 1333 | 1421 | 1431 | 1485 | 1444 | 1437
27.04 | 935 | 989 | 982 | 961 | 1000 | 961 | 947 | 947 | 932 | 961 | 994 | 966 | 1047 | 1089 | 1165 | 1258 | 1297 | 1357 | 1338 | 1403 | 1427 | 1420 | 1369 | 1409 | 1459
27.05 | 943 | 943 | 958 | 986 | 987 | 965 | 990 | 956 | 931 | 918 | 1024 | 928 | 1035 | 1117 | 1258 | 1239 | 1378 | 1342 | 1431 | 1398 | 1442 | 1484 | 1479 | 1458 | 1477
27.06 | 911 | 922 | 1014 | 899 | 1026 | 957 | 926 | 966 | 940 | 951 | 956 | 963 | 1030 | 1100 | 1217 | 1158 | 1328 | 1376 | 1340 | 1346 | 1441 | 1428 | 1543 | 1515 | 1543
27.07 | 984 | 967 | 962 | 976 | 1033 | 987 | 933 | 944 | 994 | 988 | 934 | 1004 | 1040 | 1159 | 1206 | 1258 | 1257 | 1442 | 1372 | 1418 | 1432 | 1435 | 1487 | 1438 | 1451
27.08 | 976 | 975 | 935 | 1050 | 984 | 960 | 1000 | 978 | 979 | 906 | 945 | 950 | 1083 | 1137 | 1187 | 1230 | 1254 | 1402 | 1370 | 1394 | 1415 | 1512 | 1500 | 1510 | 1500
27.09 | 1003 | 980 | 971 | 971 | 952 | 986 | 992 | 933 | 971 | 1012 | 971 | 996 | 1060 | 1123 | 1139 | 1255 | 1313 | 1426 | 1366 | 1437 | 1450 | 1453 | 1546 | 1502 | 1476
27.1 | 1026 | 937 | 994 | 933 | 984 | 959 | 942 | 943 | 983 | 970 | 1000 | 963 | 1089 | 1178 | 1225 | 1291 | 1333 | 1374 | 1437 | 1483 | 1433 | 1442 | 1489 | 1476 | 1498
27.11 | 1030 | 962 | 950 | 972 | 977 | 983 | 973 | 979 | 978 | 1032 | 922 | 955 | 1132 | 1162 | 1141 | 1294 | 1274 | 1368 | 1439 | 1382 | 1449 | 1520 | 1477 | 1470 | 1445
27.12 | 991 | 983 | 972 | 977 | 977 | 896 | 983 | 991 | 918 | 941 | 950 | 947 | 1058 | 1127 | 1210 | 1298 | 1313 | 1321 | 1351 | 1462 | 1458 | 1486 | 1479 | 1533 | 1469
27.13 | 982 | 971 | 969 | 1014 | 959 | 977 | 1009 | 1037 | 959 | 994 | 992 | 962 | 1118 | 1160 | 1198 | 1250 | 1358 | 1348 | 1367 | 1374 | 1428 | 1414 | 1561 | 1467 | 1476
27.14 | 1057 | 1020 | 1023 | 986 | 1015 | 1026 | 982 | 1007 | 1028 | 951 | 1002 | 974 | 1080 | 1161 | 1183 | 1229 | 1369 | 1329 | 1439 | 1413 | 1419 | 1416 | 1506 | 1455 | 1535
27.15 | 991 | 1049 | 1037 | 1000 | 963 | 1004 | 946 | 997 | 1019 | 1041 | 1003 | 977 | 1095 | 1134 | 1195 | 1252 | 1279 | 1362 | 1395 | 1368 | 1485 | 1437 | 1408 | 1418 | 1442
27.16 | 1045 | 1022 | 1019 | 1017 | 945 | 977 | 1007 | 1000 | 999 | 1039 | 1060 | 1015 | 1082 | 1115 | 1200 | 1200 | 1290 | 1356 | 1362 | 1418 | 1372 | 1451 | 1412 | 1452 | 1434
27.17 | 1009 | 1020 | 1044 | 1038 | 974 | 1040 | 1006 | 997 | 1003 | 986 | 1059 | 1023 | 1021 | 1106 | 1147 | 1195 | 1241 | 1318 | 1370 | 1370 | 1429 | 1392 | 1472 | 1392 | 1342
27.18 | 1075 | 1098 | 994 | 1049 | 1018 | 1084 | 1049 | 1047 | 994 | 1029 | 1037 | 1075 | 1071 | 1176 | 1123 | 1245 | 1201 | 1265 | 1392 | 1363 | 1356 | 1358 | 1388 | 1477 | 1401
27.19 | 1105 | 1042 | 1100 | 1052 | 1070 | 1026 | 1069 | 1048 | 1031 | 1054 | 1036 | 1036 | 1115 | 1126 | 1151 | 1247 | 1280 | 1321 | 1391 | 1417 | 1363 | 1397 | 1356 | 1412 | 1417
27.2 | 1111 | 1031 | 1034 | 1034 | 1072 | 1085 | 1072 | 1094 | 1072 | 1019 | 1041 | 995 | 1155 | 1113 | 1150 | 1223 | 1259 | 1296 | 1290 | 1286 | 1317 | 1298 | 1358 | 1410 | 1313
27.21 | 1092 | 1116 | 1065 | 1070 | 1083 | 1083 | 1079 | 1066 | 1120 | 981 | 1077 | 1018 | 1142 | 1132 | 1147 | 1162 | 1240 | 1254 | 1328 | 1348 | 1314 | 1319 | 1321 | 1294 | 1344
27.22 | 1120 | 1079 | 1093 | 1116 | 1098 | 1072 | 1084 | 1062 | 1085 | 1093 | 1106 | 1040 | 1137 | 1091 | 1133 | 1125 | 1168 | 1308 | 1251 | 1305 | 1324 | 1336 | 1331 | 1330 | 1360
27.23 | 1093 | 1056 | 1097 | 1169 | 1136 | 1178 | 1207 | 1123 | 1089 | 1101 | 1082 | 1090 | 1117 | 1095 | 1122 | 1200 | 1267 | 1294 | 1250 | 1294 | 1346 | 1255 | 1358 | 1294 | 1341
27.24 | 1157 | 1141 | 1076 | 1088 | 1098 | 1155 | 1166 | 1168 | 1114 | 1092 | 1132 | 1148 | 1167 | 1156 | 1207 | 1227 | 1233 | 1235 | 1241 | 1273 | 1328 | 1321 | 1340 | 1394 | 1326
27.25 | 1165 | 1192 | 1191 | 1120 | 1181 | 1134 | 1170 | 1175 | 1070 | 1148 | 1145 | 1179 | 1109 | 1169 | 1118 | 1223 | 1204 | 1273 | 1279 | 1277 | 1308 | 1251 | 1279 | 1305 | 1246
27.26 | 1240 | 1212 | 1218 | 1116 | 1167 | 1208 | 1208 | 1187 | 1171 | 1166 | 1180 | 1159 | 1151 | 1194 | 1230 | 1155 | 1202 | 1290 | 1246 | 1246 | 1257 | 1287 | 1326 | 1250 | 1292
27.27 | 1218 | 1227 | 1225 | 1207 | 1164 | 1203 | 1161 | 1192 | 1226 | 1193 | 1187 | 1155 | 1186 | 1202 | 1210 | 1204 | 1186 | 1206 | 1227 | 1144 | 1238 | 1321 | 1260 | 1287 | 1272
27.28 | 1309 | 1242 | 1313 | 1218 | 1202 | 1221 | 1228 | 1277 | 1259 | 1232 | 1244 | 1242 | 1250 | 1171 | 1222 | 1219 | 1182 | 1155 | 1245 | 1236 | 1276 | 1260 | 1257 | 1308 | 1268
27.29 | 1253 | 1251 | 1290 | 1239 | 1269 | 1272 | 1288 | 1245 | 1311 | 1288 | 1286 | 1271 | 1190 | 1208 | 1164 | 1246 | 1236 | 1134 | 1226 | 1202 | 1242 | 1266 | 1206 | 1242 | 1262
27.3 | 1360 | 1320 | 1359 | 1300 | 1232 | 1363 | 1320 | 1295 | 1313 | 1396 | 1347 | 1300 | 1243 | 1235 | 1221 | 1224 | 1183 | 1143 | 1218 | 1224 | 1236 | 1246 | 1193 | 1166 | 1204
27.31 | 1377 | 1285 | 1414 | 1361 | 1358 | 1381 | 1365 | 1340 | 1357 | 1442 | 1371 | 1382 | 1264 | 1266 | 1249 | 1243 | 1215 | 1162 | 1183 | 1246 | 1220 | 1161 | 1223 | 1155 | 1181
27.32 | 1359 | 1431 | 1343 | 1503 | 1392 | 1454 | 1432 | 1387 | 1410 | 1370 | 1378 | 1399 | 1345 | 1223 | 1264 | 1248 | 1191 | 1170 | 1156 | 1229 | 1149 | 1165 | 1218 | 1164 | 1162
27.33 | 1426 | 1461 | 1383 | 1457 | 1514 | 1467 | 1405 | 1503 | 1507 | 1392 | 1415 | 1434 | 1392 | 1345 | 1277 | 1220 | 1217 | 1146 | 1173 | 1175 | 1167 | 1185 | 1177 | 1122 | 1126
27.34 | 1483 | 1544 | 1468 | 1454 | 1487 | 1438 | 1513 | 1487 | 1476 | 1446 | 1486 | 1487 | 1329 | 1311 | 1294 | 1325 | 1227 | 1152 | 1182 | 1140 | 1060 | 1196 | 1156 | 1180 | 1133
27.35 | 1580 | 1590 | 1586 | 1456 | 1521 | 1487 | 1466 | 1591 | 1503 | 1478 | 1504 | 1583 | 1400 | 1365 | 1295 | 1291 | 1176 | 1144 | 1152 | 1111 | 1138 | 1133 | 1174 | 1155 | 1128
27.36 | 1580 | 1485 | 1546 | 1565 | 1645 | 1584 | 1585 | 1575 | 1587 | 1540 | 1596 | 1576 | 1451 | 1378 | 1292 | 1314 | 1291 | 1181 | 1141 | 1171 | 1149 | 1140 | 1142 | 1068 | 1129
27.37 | 1609 | 1600 | 1650 | 1609 | 1603 | 1557 | 1609 | 1564 | 1634 | 1553 | 1632 | 1605 | 1509 | 1460 | 1331 | 1275 | 1233 | 1249 | 1202 | 1174 | 1152 | 1105 | 1112 | 1075 | 1187
27.38 | 1746 | 1631 | 1622 | 1637 | 1581 | 1625 | 1678 | 1604 | 1577 | 1592 | 1684 | 1630 | 1542 | 1428 | 1389 | 1295 | 1235 | 1268 | 1106 | 1205 | 1168 | 1083 | 1156 | 1134 | 1154
27.39 | 1681 | 1668 | 1630 | 1762 | 1694 | 1673 | 1667 | 1659 | 1662 | 1720 | 1709 | 1729 | 1543 | 1403 | 1386 | 1371 | 1264 | 1226 | 1128 | 1119 | 1128 | 1142 | 1089 | 1137 | 1112
27.4 | 1694 | 1657 | 1745 | 1625 | 1691 | 1782 | 1711 | 1722 | 1695 | 1753 | 1711 | 1632 | 1579 | 1479 | 1421 | 1361 | 1293 | 1230 | 1143 | 1124 | 1173 | 1108 | 1129 | 1129 | 1085
27.41 | 1780 | 1791 | 1696 | 1747 | 1735 | 1760 | 1730 | 1680 | 1662 | 1694 | 1695 | 1748 | 1631 | 1500 | 1393 | 1322 | 1315 | 1191 | 1176 | 1114 | 1110 | 1115 | 1086 | 1052 | 1072
27.42 | 1719 | 1682 | 1732 | 1762 | 1738 | 1692 | 1739 | 1711 | 1753 | 1753 | 1767 | 1687 | 1591 | 1531 | 1401 | 1367 | 1318 | 1219 | 1211 | 1118 | 1115 | 1143 | 1119 | 1071 | 1096
27.43 | 1728 | 1644 | 1729 | 1739 | 1704 | 1696 | 1605 | 1662 | 1758 | 1724 | 1822 | 1779 | 1608 | 1493 | 1391 | 1351 | 1246 | 1220 | 1159 | 1134 | 1132 | 1045 | 1082 | 1057 | 1073
27.44 | 1711 | 1665 | 1734 | 1692 | 1728 | 1744 | 1716 | 1740 | 1742 | 1682 | 1751 | 1787 | 1587 | 1563 | 1381 | 1319 | 1239 | 1247 | 1193 | 1167 | 1091 | 1076 | 1072 | 1046 | 1072
27.45 | 1697 | 1635 | 1733 | 1707 | 1731 | 1677 | 1628 | 1662 | 1624 | 1651 | 1714 | 1722 | 1634 | 1515 | 1432 | 1400 | 1273 | 1230 | 1153 | 1132 | 1098 | 1063 | 1056 | 1075 | 1058
27.46 | 1742 | 1674 | 1749 | 1718 | 1679 | 1635 | 1676 | 1663 | 1634 | 1581 | 1653 | 1674 | 1611 | 1504 | 1414 | 1344 | 1258 | 1163 | 1144 | 1210 | 1106 | 1108 | 1048 | 1051 | 1018
27.47 | 1677 | 1612 | 1679 | 1644 | 1624 | 1612 | 1617 | 1597 | 1600 | 1723 | 1680 | 1675 | 1560 | 1482 | 1401 | 1327 | 1288 | 1182 | 1188 | 1109 | 1091 | 1071 | 1059 | 1065 | 1045
27.48 | 1547 | 1640 | 1535 | 1674 | 1647 | 1626 | 1582 | 1558 | 1618 | 1618 | 1645 | 1664 | 1502 | 1388 | 1386 | 1330 | 1269 | 1280 | 1172 | 1116 | 1091 | 1077 | 1040 | 1082 | 1056
27.49 | 1523 | 1585 | 1599 | 1613 | 1667 | 1655 | 1558 | 1650 | 1554 | 1616 | 1613 | 1607 | 1407 | 1484 | 1368 | 1273 | 1218 | 1239 | 1110 | 1084 | 1083 | 1062 | 1064 | 1051 | 1058
27.5 | 1530 | 1512 | 1568 | 1536 | 1595 | 1602 | 1591 | 1635 | 1560 | 1569 | 1529 | 1571 | 1474 | 1465 | 1339 | 1312 | 1178 | 1135 | 1105 | 1147 | 1094 | 1090 | 1056 | 1017 | 991
27.51 | 1482 | 1523 | 1519 | 1526 | 1540 | 1553 | 1567 | 1520 | 1541 | 1594 | 1535 | 1466 | 1455 | 1406 | 1311 | 1218 | 1203 | 1177 | 1112 | 1035 | 1027 | 1030 | 1058 | 1088 | 1044
27.52 | 1551 | 1490 | 1509 | 1460 | 1528 | 1508 | 1468 | 1462 | 1509 | 1476 | 1553 | 1474 | 1367 | 1354 | 1268 | 1243 | 1196 | 1120 | 1081 | 1032 | 1021 | 1030 | 1011 | 1109 | 1001
27.53 | 1423 | 1482 | 1405 | 1482 | 1521 | 1516 | 1457 | 1459 | 1362 | 1411 | 1485 | 1475 | 1402 | 1349 | 1283 | 1263 | 1171 | 1109 | 1106 | 1064 | 1054 | 1023 | 1001 | 1029 | 1047
27.54 | 1382 | 1372 | 1435 | 1430 | 1370 | 1413 | 1357 | 1399 | 1405 | 1461 | 1497 | 1406 | 1319 | 1305 | 1275 | 1286 | 1178 | 1140 | 1128 | 1039 | 1144 | 1080 | 1009 | 1039 | 994
27.55 | 1441 | 1367 | 1390 | 1383 | 1389 | 1385 | 1309 | 1424 | 1362 | 1364 | 1338 | 1382 | 1267 | 1279 | 1208 | 1198 | 1204 | 1117 | 1012 | 1114 | 1017 | 1026 | 986 | 989 | 1056
27.56 | 1359 | 1351 | 1358 | 1327 | 1341 | 1333 | 1357 | 1343 | 1326 | 1329 | 1347 | 1373 | 1335 | 1351 | 1300 | 1108 | 1142 | 1083 | 1020 | 1096 | 1029 | 1015 | 982 | 997 | 1070
27.57 | 1280 | 1288 | 1346 | 1358 | 1316 | 1310 | 1273 | 1334 | 1345 | 1286 | 1308 | 1315 | 1233 | 1282 | 1224 | 1150 | 1156 | 1083 | 1039 | 1063 | 998 | 1039 | 984 | 1052 | 1017
27.58 | 1242 | 1225 | 1293 | 1231 | 1286 | 1269 | 1255 | 1318 | 1306 | 1245 | 1241 | 1315 | 1246 | 1269 | 1201 | 1206 | 1146 | 1077 | 1011 | 1070 | 1014 | 1024 | 1062 | 968 | 1001
27.59 | 1222 | 1272 | 1230 | 1209 | 1253 | 1256 | 1228 | 1259 | 1278 | 1315 | 1189 | 1249 | 1207 | 1161 | 1148 | 1181 | 1094 | 1042 | 1016 | 1083 | 970 | 1043 | 1023 | 1018 | 993
27.6 | 1219 | 1272 | 1174 | 1224 | 1257 | 1223 | 1211 | 1245 | 1258 | 1193 | 1227 | 1211 | 1184 | 1187 | 1190 | 1099 | 1141 | 1085 | 1078 | 1037 | 1000 | 1063 | 1016 | 1026 | 973
27.61 | 1133 | 1221 | 1177 | 1179 | 1264 | 1160 | 1165 | 1218 | 1209 | 1172 | 1169 | 1162 | 1220 | 1168 | 1112 | 1073 | 1046 | 1091 | 1057 | 1053 | 1048 | 1024 | 1025 | 953 | 947
27.62 | 1183 | 1159 | 1159 | 1194 | 1152 | 1164 | 1115 | 1173 | 1156 | 1181 | 1111 | 1157 | 1134 | 1112 | 1139 | 1080 | 1061 | 1032 | 1099 | 986 | 1025 | 923 | 1014 | 980 | 1003
27.63 | 1213 | 1160 | 1195 | 1131 | 1168 | 1139 | 1090 | 1164 | 1120 | 1141 | 1158 | 1123 | 1074 | 1083 | 1137 | 1105 | 1040 | 1032 | 987 | 1031 | 1063 | 1003 | 1006 | 1039 | 966
27.64 | 1093 | 1112 | 1098 | 1119 | 1146 | 1136 | 1160 | 1145 | 1091 | 1126 | 1056 | 1072 | 1097 | 1073 | 1049 | 1123 | 1070 | 1016 | 1002 | 1011 | 992 | 968 | 1017 | 1043 | 1037
27.65 | 1052 | 1075 | 1089 | 1123 | 1062 | 1096 | 1117 | 1067 | 1122 | 1102 | 1110 | 1036 | 1069 | 1085 | 1021 | 1047 | 1094 | 1040 | 981 | 1025 | 990 | 985 | 984 | 971 | 980
27.66 | 1059 | 1062 | 1039 | 1096 | 1088 | 1164 | 1076 | 1073 | 1094 | 1071 | 1059 | 1079 | 1076 | 1055 | 1046 | 1054 | 1009 | 987 | 1025 | 1022 | 1086 | 965 | 950 | 1020 | 1005
27.67 | 1007 | 1092 | 1070 | 1041 | 1071 | 1054 | 1117 | 1055 | 1072 | 1081 | 1065 | 1029 | 1075 | 1073 | 1048 | 1057 | 1090 | 989 | 992 | 1002 | 1019 | 979 | 964 | 1010 | 1026
27.68 | 1014 | 1094 | 1092 | 1069 | 1084 | 1103 | 1009 | 1111 | 1103 | 1077 | 1114 | 1030 | 1051 | 1034 | 1042 | 1066 | 988 | 1019 | 985 | 966 | 951 | 999 | 971 | 959 | 993
27.69 | 1042 | 1077 | 1033 | 1078 | 1066 | 994 | 1071 | 1087 | 1039 | 1064 | 1047 | 1081 | 1027 | 1005 | 1022 | 1012 | 993 | 1019 | 1019 | 955 | 977 | 932 | 923 | 961 | 947
27.7 | 1002 | 1016 | 995 | 990 | 1033 | 1080 | 1013 | 979 | 1069 | 1045 | 999 | 1027 | 975 | 1014 | 1039 | 1007 | 977 | 1013 | 983 | 1015 | 973 | 941 | 958 | 945 | 976
27.71 | 976 | 986 | 1028 | 1016 | 1034 | 1048 | 1015 | 1019 | 1008 | 1018 | 1039 | 987 | 1030 | 1021 | 996 | 986 | 926 | 942 | 959 | 977 | 995 | 935 | 973 | 947 | 1019
27.72 | 998 | 1043 | 1047 | 979 | 1010 | 1008 | 1021 | 985 | 1016 | 1092 | 989 | 977 | 948 | 1036 | 1013 | 982 | 967 | 1012 | 956 | 949 | 954 | 965 | 996 | 1012 | 938
27.73 | 997 | 961 | 948 | 1025 | 1009 | 942 | 972 | 1027 | 1025 | 989 | 984 | 1043 | 997 | 961 | 1000 | 988 | 966 | 946 | 1000 | 992 | 955 | 987 | 913 | 980 | 956
27.74 | 979 | 1009 | 1016 | 995 | 953 | 988 | 1006 | 987 | 1006 | 970 | 985 | 995 | 973 | 980 | 944 | 999 | 962 | 1018 | 1017 | 992 | 999 | 926 | 977 | 993 | 941
27.75 | 976 | 983 | 984 | 964 | 1039 | 992 | 996 | 1008 | 981 | 1025 | 977 | 918 | 1027 | 983 | 964 | 997 | 1004 | 951 | 996 | 966 | 934 | 936 | 967 | 955 | 969
27.76 | 1008 | 978 | 984 | 949 | 1032 | 972 | 925 | 1015 | 1000 | 992 | 994 | 1000 | 1010 | 980 | 955 | 962 | 965 | 955 | 960 | 903 | 990 | 963 | 935 | 909 | 895
27.77 | 1003 | 922 | 946 | 985 | 941 | 966 | 991 | 926 | 960 | 979 | 1020 | 951 | 904 | 994 | 960 | 984 | 943 | 965 | 944 | 950 | 1000 | 967 | 940 | 956 | 910
27.78 | 978 | 948 | 962 | 956 | 941 | 978 | 968 | 964 | 939 | 969 | 984 | 942 | 913 | 927 | 945 | 968 | 955 | 905 | 980 | 996 | 933 | 953 | 956 | 966 | 952
27.79 | 980 | 972 | 981 | 998 | 977 | 926 | 969 | 903 | 938 | 933 | 917 | 944 | 986 | 1003 | 985 | 939 | 1022 | 981 | 969 | 911 | 952 | 976 | 924 | 947 | 926
27.8 | 924 | 962 | 1005 | 997 | 967 | 982 | 1005 | 987 | 947 | 963 | 937 | 961 | 991 | 961 | 936 | 891 | 939 | 963 | 955 | 922 | 964 | 962 | 1001 | 949 | 969
27.81 | 953 | 938 | 955 | 990 | 994 | 992 | 965 | 1017 | 939 | 995 | 983 | 1011 | 975 | 961 | 923 | 923 | 947 | 1011 | 938 | 915 | 953 | 912 | 960 | 925 | 924
27.82 | 966 | 938 | 998 | 936 | 964 | 966 | 1007 | 986 | 929 | 902 | 973 | 984 | 984 | 955 | 969 | 967 | 932 | 1001 | 940 | 982 | 950 | 944 | 914 | 908 | 928
27.83 | 909 | 958 | 979 | 964 | 956 | 998 | 957 | 978 | 953 | 951 | 918 | 993 | 982 | 947 | 960 | 986 | 987 | 956 | 904 | 888 | 967 | 978 | 979 | 983 | 967
27.84 | 895 | 935 | 959 | 931 | 938 | 950 | 943 | 945 | 928 | 969 | 985 | 953 | 962 | 971 | 915 | 963 | 925 | 974 | 975 | 973 | 978 | 919 | 932 | 969 | 952
27.85 | 899 | 945 | 960 | 924 | 929 | 971 | 965 | 1017 | 931 | 958 | 976 | 958 | 967 | 950 | 948 | 925 | 945 | 939 | 943 | 935 | 944 | 963 | 925 | 932 | 962
27.86 | 1022 | 954 | 907 | 961 | 945 | 937 | 927 | 950 | 928 | 947 | 936 | 980 | 927 | 895 | 980 | 974 | 947 | 984 | 941 | 933 | 959 | 947 | 932 | 918 | 965
27.87 | 933 | 863 | 903 | 910 | 976 | 939 | 907 | 999 | 901 | 952 | 980 | 968 | 917 | 919 | 962 | 942 | 944 | 984 | 963 | 940 | 905 | 945 | 963 | 1023 | 939
27.88 | 936 | 939 | 957 | 971 | 938 | 888 | 1004 | 963 | 966 | 939 | 964 | 921 | 918 | 947 | 1021 | 921 | 908 | 946 | 924 | 924 | 920 | 925 | 950 | 957 | 914
27.89 | 965 | 967 | 970 | 967 | 947 | 996 | 936 | 940 | 919 | 913 | 935 | 941 | 966 | 955 | 904 | 989 | 954 | 919 | 978 | 954 | 922 | 988 | 921 | 957 | 942
27.9 | 941 | 938 | 910 | 959 | 945 | 959 | 910 | 919 | 923 | 906 | 934 | 922 | 919 | 918 | 923 | 944 | 958 | 891 | 893 | 952 | 955 | 889 | 940 | 962 | 954
27.91 | 948 | 951 | 956 | 905 | 924 | 908 | 901 | 924 | 949 | 941 | 916 | 961 | 890 | 889 | 943 | 939 | 983 | 952 | 948 | 969 | 933 | 973 | 949 | 911 | 934
27.92 | 935 | 970 | 952 | 966 | 872 | 945 | 927 | 927 | 949 | 941 | 911 | 920 | 888 | 928 | 935 | 884 | 893 | 929 | 1021 | 968 | 971 | 932 | 927 | 951 | 1007
27.93 | 1004 | 937 | 933 | 885 | 908 | 929 | 933 | 882 | 939 | 918 | 966 | 914 | 926 | 940 | 918 | 919 | 920 | 930 | 953 | 959 | 874 | 918 | 942 | 947 | 989
27.94 | 930 | 958 | 938 | 958 | 954 | 966 | 908 | 992 | 934 | 918 | 947 | 919 | 954 | 895 | 913 | 882 | 963 | 1007 | 958 | 939 | 971 | 913 | 980 | 905 | 953
27.95 | 905 | 973 | 902 | 906 | 891 | 931 | 914 | 945 | 934 | 922 | 928 | 954 | 884 | 943 | 912 | 923 | 913 | 988 | 943 | 950 | 930 | 911 | 944 | 918 | 920
27.96 | 935 | 996 | 909 | 905 | 953 | 942 | 924 | 929 | 974 | 945 | 921 | 1000 | 915 | 919 | 1007 | 916 | 914 | 909 | 952 | 943 | 941 | 911 | 922 | 895 | 940
27.97 | 893 | 996 | 919 | 913 | 923 | 982 | 959 | 928 | 956 | 924 | 923 | 968 | 945 | 879 | 939 | 954 | 984 | 925 | 917 | 963 | 924 | 946 | 898 | 953 | 952
27.98 | 961 | 936 | 959 | 929 | 955 | 974 | 950 | 897 | 920 | 912 | 937 | 931 | 980 | 940 | 927 | 945 | 944 | 916 | 952 | 913 | 913 | 970 | 922 | 952 | 925
27.99 | 959 | 967 | 928 | 942 | 932 | 966 | 899 | 937 | 902 | 884 | 895 | 926 | 960 | 973 | 912 | 958 | 906 | 909 | 890 | 942 | 944 | 920 | 965 | 912 | 943
28 | 937 | 942 | 896 | 965 | 929 | 913 | 918 | 962 | 932 | 904 | 944 | 947 | 922 | 945 | 920 | 958 | 1002 | 872 | 945 | 966 | 998 | 891 | 939 | 949 | 932
28.01 | 935 | 911 | 969 | 930 | 969 | 933 | 910 | 906 | 901 | 958 | 975 | 932 | 937 | 971 | 913 | 939 | 909 | 884 | 889 | 888 | 942 | 924 | 891 | 926 | 906
28.02 | 972 | 954 | 970 | 941 | 946 | 908 | 977 | 949 | 911 | 906 | 911 | 831 | 917 | 910 | 956 | 948 | 873 | 922 | 897 | 944 | 949 | 925 | 879 | 932 | 954
28.03 | 910 | 948 | 927 | 935 | 932 | 889 | 955 | 971 | 945 | 941 | 848 | 860 | 956 | 875 | 943 | 955 | 941 | 899 | 912 | 952 | 983 | 915 | 981 | 920 | 915
28.04 | 912 | 944 | 940 | 930 | 937 | 936 | 913 | 932 | 936 | 934 | 916 | 913 | 891 | 921 | 924 | 963 | 937 | 951 | 947 | 994 | 942 | 926 | 934 | 950 | 916
28.05 | 909 | 983 | 888 | 982 | 951 | 935 | 920 | 943 | 933 | 925 | 995 | 984 | 950 | 942 | 923 | 890 | 947 | 924 | 935 | 920 | 960 | 929 | 1024 | 944 | 953
28.06 | 907 | 940 | 921 | 962 | 911 | 962 | 887 | 926 | 912 | 909 | 940 | 900 | 900 | 918 | 914 | 904 | 931 | 922 | 932 | 897 | 939 | 905 | 965 | 924 | 948
28.07 | 927 | 964 | 880 | 938 | 927 | 944 | 944 | 965 | 886 | 924 | 941 | 904 | 944 | 967 | 957 | 899 | 899 | 942 | 935 | 946 | 874 | 937 | 961 | 940 | 930
28.08 | 922 | 984 | 938 | 922 | 951 | 910 | 953 | 959 | 936 | 950 | 893 | 927 | 958 | 913 | 960 | 930 | 876 | 986 | 954 | 898 | 901 | 940 | 969 | 926 | 942
28.09 | 934 | 903 | 934 | 922 | 898 | 868 | 913 | 951 | 906 | 944 | 876 | 887 | 929 | 923 | 916 | 936 | 999 | 961 | 970 | 907 | 939 | 967 | 960 | 984 | 945
28.1 | 920 | 939 | 994 | 892 | 1006 | 879 | 938 | 955 | 925 | 911 | 964 | 932 | 922 | 931 | 922 | 931 | 919 | 925 | 906 | 955 | 909 | 942 | 938 | 950 | 888
28.11 | 918 | 946 | 963 | 887 | 852 | 894 | 949 | 891 | 1006 | 961 | 916 | 967 | 988 | 849 | 947 | 960 | 963 | 909 | 942 | 950 | 934 | 991 | 943 | 894 | 910
28.12 | 972 | 887 | 929 | 926 | 911 | 923 | 889 | 983 | 914 | 899 | 977 | 963 | 930 | 934 | 920 | 948 | 899 | 963 | 946 | 925 | 969 | 961 | 913 | 907 | 987
28.13 | 903 | 937 | 948 | 902 | 959 | 903 | 920 | 971 | 926 | 900 | 945 | 880 | 975 | 972 | 968 | 958 | 924 | 948 | 929 | 970 | 961 | 959 | 967 | 917 | 913
28.14 | 947 | 895 | 980 | 897 | 926 | 945 | 899 | 934 | 954 | 908 | 904 | 924 | 1010 | 970 | 926 | 992 | 962 | 966 | 913 | 975 | 960 | 969 | 979 | 928 | 946
28.15 | 948 | 909 | 920 | 925 | 910 | 985 | 945 | 897 | 955 | 871 | 908 | 897 | 905 | 867 | 904 | 960 | 976 | 1017 | 949 | 956 | 901 | 964 | 982 | 891 | 926
28.16 | 914 | 915 | 905 | 909 | 905 | 963 | 946 | 905 | 963 | 950 | 914 | 905 | 931 | 907 | 962 | 974 | 992 | 931 | 930 | 1004 | 909 | 923 | 966 | 992 | 906
28.17 | 906 | 902 | 970 | 937 | 911 | 888 | 905 | 965 | 922 | 916 | 931 | 944 | 949 | 920 | 901 | 967 | 944 | 896 | 937 | 978 | 976 | 883 | 924 | 942 | 969
28.18 | 964 | 981 | 912 | 965 | 889 | 944 | 945 | 922 | 909 | 1010 | 906 | 926 | 1014 | 941 | 882 | 970 | 869 | 970 | 924 | 947 | 928 | 931 | 985 | 925 | 940
28.19 | 923 | 959 | 934 | 940 | 920 | 987 | 947 | 957 | 896 | 926 | 938 | 921 | 957 | 912 | 932 | 942 | 958 | 916 | 939 | 960 | 908 | 939 | 947 | 967 | 930
28.2 | 930 | 935 | 967 | 924 | 931 | 940 | 979 | 925 | 919 | 885 | 924 | 953 | 918 | 955 | 941 | 936 | 963 | 939 | 956 | 952 | 917 | 933 | 939 | 987 | 918
28.21 | 909 | 935 | 914 | 1002 | 922 | 963 | 931 | 903 | 924 | 897 | 942 | 901 | 918 | 933 | 925 | 955 | 900 | 952 | 967 | 927 | 950 | 960 | 966 | 931 | 953
28.22 | 987 | 915 | 947 | 940 | 910 | 902 | 913 | 944 | 913 | 925 | 998 | 914 | 952 | 966 | 914 | 956 | 900 | 916 | 968 | 943 | 959 | 999 | 977 | 933 | 939
28.23 | 907 | 943 | 969 | 985 | 919 | 961 | 947 | 918 | 939 | 991 | 927 | 915 | 937 | 906 | 934 | 888 | 868 | 933 | 946 | 918 | 938 | 940 | 951 | 892 | 918
28.24 | 877 | 866 | 961 | 980 | 898 | 952 | 965 | 910 | 972 | 936 | 922 | 923 | 897 | 923 | 917 | 920 | 899 | 908 | 932 | 903 | 922 | 951 | 955 | 991 | 957
28.25 | 952 | 913 | 979 | 909 | 944 | 956 | 912 | 947 | 906 | 947 | 923 | 971 | 932 | 918 | 981 | 932 | 926 | 1016 | 967 | 921 | 932 | 1009 | 935 | 893 | 912
28.26 | 925 | 906 | 911 | 960 | 954 | 1006 | 919 | 939 | 915 | 942 | 894 | 914 | 929 | 930 | 887 | 928 | 991 | 956 | 914 | 939 | 1004 | 953 | 968 | 960 | 936
28.27 | 958 | 961 | 948 | 981 | 964 | 975 | 896 | 923 | 908 | 972 | 926 | 872 | 895 | 900 | 960 | 935 | 942 | 971 | 959 | 998 | 924 | 978 | 955 | 928 | 963
28.28 | 906 | 971 | 931 | 944 | 955 | 950 | 950 | 925 | 909 | 891 | 922 | 894 | 927 | 904 | 989 | 945 | 957 | 941 | 975 | 950 | 978 | 913 | 977 | 937 | 955
28.29 | 915 | 1007 | 911 | 1004 | 889 | 947 | 918 | 918 | 945 | 907 | 925 | 915 | 947 | 962 | 939 | 953 | 970 | 965 | 980 | 942 | 946 | 911 | 953 | 942 | 956
28.3 | 943 | 970 | 947 | 951 | 941 | 923 | 889 | 962 | 932 | 887 | 972 | 899 | 931 | 859 | 964 | 899 | 948 | 972 | 941 | 949 | 944 | 930 | 927 | 945 | 899
28.31 | 898 | 990 | 961 | 985 | 949 | 929 | 887 | 944 | 947 | 897 | 948 | 960 | 943 | 917 | 974 | 954 | 951 | 941 | 934 | 990 | 956 | 921 | 1022 | 935 | 954
28.32 | 986 | 937 | 1057 | 939 | 948 | 970 | 958 | 932 | 918 | 952 | 921 | 993 | 919 | 973 | 949 | 881 | 991 | 968 | 928 | 982 | 920 | 888 | 985 | 958 | 940
28.33 | 983 | 977 | 955 | 977 | 915 | 883 | 931 | 941 | 944 | 964 | 907 | 915 | 922 | 930 | 916 | 925 | 948 | 990 | 977 | 915 | 945 | 963 | 989 | 934 | 960
28.34 | 968 | 981 | 922 | 964 | 915 | 938 | 885 | 919 | 931 | 948 | 903 | 909 | 946 | 960 | 949 | 996 | 919 | 965 | 1004 | 982 | 938 | 964 | 949 | 925 | 892
28.35 | 940 | 977 | 952 | 912 | 958 | 1002 | 859 | 963 | 922 | 987 | 989 | 892 | 923 | 981 | 943 | 907 | 947 | 948 | 950 | 1030 | 1003 | 951 | 960 | 1002 | 940
28.36 | 921 | 980 | 921 | 918 | 987 | 925 | 910 | 952 | 931 | 921 | 906 | 909 | 906 | 1019 | 978 | 932 | 972 | 961 | 993 | 968 | 936 | 982 | 956 | 1052 | 969
28.37 | 938 | 953 | 959 | 982 | 950 | 957 | 913 | 941 | 962 | 953 | 962 | 934 | 944 | 977 | 960 | 1012 | 1000 | 983 | 965 | 985 | 981 | 953 | 967 | 976 | 934
28.38 | 943 | 978 | 973 | 970 | 933 | 999 | 931 | 916 | 947 | 925 | 964 | 939 | 926 | 920 | 906 | 958 | 978 | 950 | 926 | 961 | 942 | 956 | 929 | 955 | 991
28.39 | 963 | 998 | 990 | 951 | 934 | 960 | 950 | 962 | 972 | 965 | 1004 | 973 | 925 | 960 | 954 | 997 | 957 | 957 | 947 | 965 | 960 | 952 | 967 | 974 | 966
28.4 | 964 | 995 | 967 | 961 | 961 | 945 | 989 | 964 | 934 | 940 | 973 | 972 | 953 | 961 | 1028 | 1021 | 985 | 941 | 933 | 999 | 989 | 983 | 978 | 999 | 971
28.41 | 976 | 949 | 949 | 916 | 958 | 976 | 1005 | 968 | 966 | 930 | 1016 | 997 | 949 | 966 | 956 | 915 | 949 | 986 | 1002 | 979 | 984 | 986 | 963 | 961 | 958
28.42 | 940 | 988 | 988 | 960 | 923 | 921 | 950 | 967 | 868 | 966 | 1003 | 956 | 1003 | 934 | 964 | 960 | 942 | 996 | 985 | 999 | 997 | 960 | 990 | 947 | 984
28.43 | 972 | 998 | 1023 | 976 | 1011 | 936 | 959 | 985 | 939 | 931 | 910 | 926 | 971 | 983 | 898 | 940 | 939 | 1018 | 988 | 986 | 1012 | 965 | 1018 | 982 | 959
28.44 | 987 | 938 | 978 | 1011 | 992 | 903 | 979 | 977 | 949 | 999 | 979 | 958 | 980 | 972 | 958 | 989 | 954 | 1034 | 1018 | 1077 | 1011 | 1028 | 1026 | 1029 | 1067
28.45 | 1016 | 972 | 953 | 971 | 1015 | 945 | 977 | 962 | 961 | 926 | 1035 | 944 | 1012 | 968 | 949 | 998 | 1007 | 980 | 969 | 990 | 1019 | 996 | 1037 | 1001 | 997
28.46 | 966 | 1011 | 985 | 986 | 989 | 992 | 980 | 960 | 958 | 961 | 962 | 928 | 941 | 944 | 1061 | 998 | 977 | 1040 | 1054 | 1023 | 993 | 1042 | 1055 | 1020 | 1017
28.47 | 958 | 987 | 968 | 958 | 950 | 1000 | 960 | 993 | 973 | 959 | 945 | 944 | 961 | 991 | 998 | 964 | 965 | 1048 | 999 | 1049 | 1048 | 1049 | 1044 | 1006 | 1045
28.48 | 1021 | 1026 | 955 | 972 | 1011 | 962 | 978 | 1003 | 918 | 990 | 1005 | 921 | 1015 | 994 | 958 | 972 | 1016 | 1001 | 1064 | 1002 | 1012 | 1040 | 1031 | 1013 | 1031
28.49 | 997 | 1006 | 984 | 950 | 1028 | 998 | 1024 | 1038 | 966 | 988 | 975 | 1001 | 973 | 1010 | 988 | 1028 | 999 | 1054 | 1009 | 1005 | 1008 | 1003 | 1084 | 1048 | 1097
28.5 | 984 | 984 | 1020 | 993 | 989 | 1024 | 1062 | 1045 | 987 | 969 | 958 | 1021 | 999 | 957 | 994 | 1036 | 1010 | 1033 | 1070 | 1028 | 1047 | 1071 | 1031 | 1109 | 1054
28.51 | 1028 | 1039 | 1041 | 996 | 987 | 1027 | 984 | 1028 | 1011 | 996 | 986 | 965 | 1026 | 1019 | 1013 | 1018 | 1005 | 1047 | 1041 | 1072 | 1056 | 1043 | 1050 | 1060 | 1064
28.52 | 1038 | 1074 | 1008 | 1044 | 1053 | 1026 | 1015 | 1028 | 977 | 994 | 976 | 968 | 985 | 1013 | 1003 | 1034 | 1028 | 1037 | 1058 | 1080 | 1108 | 1117 | 1095 | 1051 | 1109
28.53 | 996 | 1000 | 1049 | 1049 | 1089 | 1033 | 1045 | 1005 | 1000 | 988 | 1014 | 951 | 992 | 1029 | 1002 | 993 | 1043 | 1068 | 1103 | 1066 | 1061 | 1044 | 1056 | 1044 | 1066
28.54 | 1084 | 1075 | 1092 | 1028 | 1065 | 1079 | 1078 | 1094 | 1047 | 1087 | 1002 | 1051 | 1033 | 1027 | 1113 | 1081 | 1061 | 1049 | 1116 | 1037 | 1084 | 1083 | 1074 | 1101 | 1107
28.55 | 1084 | 1049 | 1063 | 1042 | 1145 | 1079 | 1077 | 1039 | 1050 | 997 | 984 | 1081 | 1007 | 1055 | 1036 | 1080 | 1075 | 1086 | 1105 | 1094 | 1148 | 1133 | 1114 | 1126 | 1183
28.56 | 1109 | 1106 | 1082 | 1049 | 1074 | 1063 | 1055 | 980 | 1063 | 997 | 1009 | 1064 | 1112 | 1062 | 1057 | 1010 | 1071 | 1126 | 1152 | 1092 | 1155 | 1163 | 1140 | 1128 | 1197
28.57 | 1044 | 1063 | 1089 | 1088 | 1128 | 1081 | 1061 | 1075 | 1041 | 1050 | 1069 | 1052 | 1012 | 1061 | 1057 | 1126 | 1134 | 1131 | 1201 | 1111 | 1071 | 1152 | 1167 | 1141 | 1129
28.58 | 1110 | 1063 | 1081 | 1085 | 1080 | 1085 | 1102 | 1065 | 1089 | 1089 | 1097 | 1063 | 1041 | 1104 | 1110 | 1139 | 1112 | 1160 | 1130 | 1171 | 1129 | 1130 | 1167 | 1170 | 1154
28.59 | 1123 | 1064 | 1106 | 1062 | 1114 | 1143 | 1130 | 1114 | 1107 | 1085 | 1084 | 1130 | 1045 | 1105 | 1120 | 1154 | 1121 | 1106 | 1158 | 1185 | 1170 | 1158 | 1166 | 1200 | 1168
28.6 | 1123 | 1155 | 1108 | 1081 | 1144 | 1106 | 1121 | 1106 | 1161 | 1124 | 1143 | 1130 | 1119 | 1127 | 1147 | 1118 | 1093 | 1150 | 1219 | 1183 | 1178 | 1217 | 1200 | 1152 | 1214
28.61 | 1097 | 1167 | 1088 | 1100 | 1086 | 1155 | 1200 | 1171 | 1178 | 1130 | 1053 | 1137 | 1098 | 1119 | 1175 | 1136 | 1136 | 1237 | 1142 | 1205 | 1229 | 1192 | 1215 | 1221 | 1193
28.62 | 1224 | 1173 | 1199 | 1127 | 1157 | 1183 | 1218 | 1164 | 1157 | 1183 | 1146 | 1113 | 1176 | 1115 | 1138 | 1228 | 1138 | 1182 | 1222 | 1205 | 1224 | 1205 | 1236 | 1168 | 1212
28.63 | 1232 | 1236 | 1251 | 1149 | 1217 | 1177 | 1173 | 1152 | 1224 | 1180 | 1169 | 1166 | 1185 | 1203 | 1195 | 1214 | 1213 | 1205 | 1237 | 1242 | 1139 | 1207 | 1237 | 1209 | 1200
28.64 | 1299 | 1266 | 1170 | 1196 | 1266 | 1273 | 1214 | 1216 | 1235 | 1251 | 1256 | 1168 | 1184 | 1187 | 1153 | 1204 | 1281 | 1196 | 1222 | 1248 | 1222 | 1200 | 1243 | 1237 | 1265
28.65 | 1233 | 1288 | 1285 | 1246 | 1310 | 1248 | 1256 | 1256 | 1254 | 1264 | 1259 | 1210 | 1188 | 1204 | 1143 | 1227 | 1197 | 1195 | 1193 | 1194 | 1243 | 1237 | 1277 | 1295 | 1230
28.66 | 1339 | 1308 | 1366 | 1284 | 1313 | 1256 | 1255 | 1356 | 1294 | 1317 | 1387 | 1271 | 1245 | 1212 | 1212 | 1224 | 1260 | 1262 | 1268 | 1249 | 1248 | 1244 | 1236 | 1278 | 1225
28.67 | 1371 | 1401 | 1446 | 1317 | 1304 | 1333 | 1352 | 1310 | 1337 | 1374 | 1364 | 1327 | 1271 | 1213 | 1266 | 1251 | 1310 | 1254 | 1277 | 1316 | 1302 | 1212 | 1258 | 1296 | 1237
28.68 | 1426 | 1454 | 1390 | 1370 | 1436 | 1451 | 1425 | 1368 | 1438 | 1449 | 1342 | 1387 | 1313 | 1279 | 1273 | 1266 | 1261 | 1274 | 1304 | 1328 | 1287 | 1304 | 1252 | 1341 | 1287
28.69 | 1461 | 1457 | 1402 | 1451 | 1446 | 1544 | 1417 | 1506 | 1450 | 1512 | 1451 | 1417 | 1325 | 1297 | 1323 | 1290 | 1278 | 1281 | 1317 | 1278 | 1294 | 1301 | 1263 | 1297 | 1296
28.7 | 1619 | 1512 | 1509 | 1516 | 1463 | 1548 | 1527 | 1506 | 1499 | 1499 | 1533 | 1474 | 1421 | 1315 | 1302 | 1244 | 1339 | 1313 | 1284 | 1248 | 1263 | 1258 | 1249 | 1227 | 1257
28.71 | 1580 | 1524 | 1631 | 1587 | 1532 | 1534 | 1622 | 1569 | 1593 | 1623 | 1584 | 1614 | 1439 | 1401 | 1354 | 1306 | 1315 | 1309 | 1273 | 1293 | 1216 | 1258 | 1285 | 1226 | 1274
28.72 | 1673 | 1626 | 1637 | 1637 | 1640 | 1599 | 1680 | 1687 | 1685 | 1669 | 1656 | 1685 | 1517 | 1440 | 1368 | 1356 | 1284 | 1300 | 1274 | 1287 | 1216 | 1262 | 1334 | 1248 | 1289
28.73 | 1806 | 1736 | 1715 | 1670 | 1647 | 1695 | 1701 | 1724 | 1673 | 1691 | 1764 | 1719 | 1544 | 1474 | 1413 | 1356 | 1374 | 1340 | 1312 | 1272 | 1270 | 1236 | 1365 | 1289 | 1227
28.74 | 1812 | 1839 | 1885 | 1766 | 1741 | 1842 | 1716 | 1774 | 1788 | 1748 | 1793 | 1823 | 1606 | 1465 | 1431 | 1432 | 1351 | 1347 | 1265 | 1253 | 1204 | 1263 | 1267 | 1281 | 1226
28.75 | 1929 | 1813 | 1923 | 1824 | 1849 | 1867 | 1818 | 1875 | 1900 | 1878 | 1810 | 1882 | 1649 | 1520 | 1530 | 1455 | 1395 | 1256 | 1276 | 1278 | 1292 | 1191 | 1272 | 1292 | 1250
28.76 | 1983 | 2006 | 1971 | 1971 | 1966 | 1960 | 1974 | 1954 | 1960 | 1971 | 1915 | 1977 | 1678 | 1574 | 1466 | 1402 | 1397 | 1323 | 1300 | 1322 | 1258 | 1297 | 1303 | 1280 | 1272
28.77 | 2055 | 2037 | 1982 | 1989 | 2037 | 2013 | 2047 | 1988 | 1983 | 1972 | 2057 | 2044 | 1826 | 1651 | 1534 | 1430 | 1419 | 1362 | 1332 | 1280 | 1238 | 1253 | 1274 | 1211 | 1230
28.78 | 2048 | 2115 | 2096 | 2112 | 2100 | 2109 | 2085 | 2124 | 2094 | 2062 | 2149 | 2115 | 1839 | 1765 | 1581 | 1446 | 1381 | 1291 | 1310 | 1253 | 1243 | 1237 | 1243 | 1223 | 1265
28.79 | 2186 | 2199 | 2095 | 2083 | 2072 | 2069 | 2102 | 2136 | 2134 | 2155 | 2158 | 2211 | 1868 | 1724 | 1578 | 1576 | 1389 | 1390 | 1336 | 1311 | 1300 | 1252 | 1218 | 1256 | 1209
28.8 | 2228 | 2201 | 2165 | 2202 | 2204 | 2120 | 2169 | 2228 | 2142 | 2187 | 2233 | 2328 | 1928 | 1789 | 1598 | 1594 | 1426 | 1364 | 1301 | 1281 | 1312 | 1204 | 1212 | 1246 | 1196
28.81 | 2312 | 2339 | 2243 | 2285 | 2172 | 2132 | 2211 | 2261 | 2285 | 2275 | 2193 | 2230 | 1952 | 1799 | 1628 | 1547 | 1425 | 1389 | 1346 | 1296 | 1230 | 1275 | 1248 | 1242 | 1183
28.82 | 2356 | 2255 | 2293 | 2200 | 2249 | 2343 | 2333 | 2303 | 2277 | 2342 | 2235 | 2345 | 1920 | 1851 | 1702 | 1562 | 1428 | 1382 | 1309 | 1258 | 1198 | 1240 | 1200 | 1271 | 1226
28.83 | 2382 | 2268 | 2322 | 2236 | 2347 | 2224 | 2300 | 2290 | 2314 | 2322 | 2310 | 2328 | 2003 | 1859 | 1646 | 1604 | 1425 | 1340 | 1307 | 1304 | 1264 | 1188 | 1206 | 1197 | 1230
28.84 | 2310 | 2320 | 2272 | 2264 | 2291 | 2278 | 2231 | 2270 | 2295 | 2347 | 2358 | 2389 | 2067 | 1764 | 1660 | 1536 | 1468 | 1350 | 1213 | 1249 | 1253 | 1281 | 1228 | 1200 | 1205
28.85 | 2238 | 2275 | 2288 | 2268 | 2234 | 2272 | 2180 | 2329 | 2271 | 2319 | 2281 | 2278 | 2025 | 1833 | 1684 | 1547 | 1436 | 1319 | 1255 | 1278 | 1211 | 1236 | 1227 | 1257 | 1221
28.86 | 2312 | 2300 | 2272 | 2212 | 2282 | 2237 | 2323 | 2240 | 2327 | 2279 | 2233 | 2245 | 1993 | 1831 | 1640 | 1575 | 1412 | 1302 | 1329 | 1229 | 1212 | 1216 | 1201 | 1188 | 1215
28.87 | 2254 | 2280 | 2330 | 2300 | 2315 | 2236 | 2236 | 2252 | 2260 | 2279 | 2289 | 2241 | 1973 | 1904 | 1657 | 1532 | 1391 | 1295 | 1276 | 1217 | 1314 | 1236 | 1179 | 1166 | 1171
28.88 | 2240 | 2250 | 2300 | 2224 | 2198 | 2232 | 2246 | 2212 | 2103 | 2248 | 2207 | 2101 | 1965 | 1794 | 1638 | 1481 | 1411 | 1403 | 1265 | 1278 | 1182 | 1222 | 1225 | 1174 | 1185
28.89 | 2211 | 2237 | 2163 | 2232 | 2278 | 2187 | 2196 | 2231 | 2285 | 2086 | 2173 | 2183 | 1937 | 1757 | 1617 | 1514 | 1361 | 1269 | 1239 | 1263 | 1154 | 1121 | 1210 | 1193 | 1149
28.9 | 2187 | 2212 | 2169 | 2182 | 2184 | 2112 | 2185 | 2113 | 2279 | 2122 | 2168 | 2151 | 1947 | 1826 | 1644 | 1540 | 1445 | 1309 | 1260 | 1171 | 1139 | 1174 | 1155 | 1151 | 1208
28.91 | 2135 | 2134 | 2210 | 2106 | 2113 | 2115 | 2092 | 2131 | 2062 | 2065 | 2090 | 2051 | 1865 | 1738 | 1606 | 1500 | 1376 | 1273 | 1248 | 1238 | 1189 | 1171 | 1130 | 1165 | 1191
28.92 | 2060 | 2108 | 2050 | 2053 | 2049 | 2058 | 2072 | 2041 | 2051 | 2003 | 2088 | 1981 | 1883 | 1697 | 1570 | 1452 | 1345 | 1291 | 1159 | 1192 | 1222 | 1199 | 1144 | 1104 | 1152
28.93 | 2031 | 2059 | 1981 | 1993 | 1971 | 2004 | 2044 | 1984 | 1962 | 2042 | 1980 | 2004 | 1805 | 1676 | 1540 | 1422 | 1308 | 1270 | 1216 | 1187 | 1177 | 1161 | 1091 | 1106 | 1086
28.94 | 1984 | 1963 | 2001 | 2058 | 1949 | 1981 | 1975 | 1927 | 1938 | 1989 | 1891 | 1954 | 1812 | 1696 | 1558 | 1428 | 1306 | 1271 | 1219 | 1228 | 1134 | 1124 | 1110 | 1148 | 1176
28.95 | 1952 | 1884 | 1866 | 1909 | 1943 | 1870 | 1960 | 1902 | 1923 | 1826 | 1870 | 1813 | 1726 | 1659 | 1541 | 1487 | 1356 | 1214 | 1162 | 1160 | 1152 | 1192 | 1098 | 1088 | 1062
28.96 | 1915 | 1945 | 1849 | 1873 | 1968 | 1910 | 1860 | 1853 | 1822 | 1880 | 1968 | 1814 | 1697 | 1647 | 1507 | 1395 | 1324 | 1272 | 1252 | 1174 | 1130 | 1191 | 1102 | 1111 | 1096
28.97 | 1891 | 1828 | 1879 | 1834 | 1876 | 1813 | 1920 | 1828 | 1843 | 1833 | 1862 | 1810 | 1710 | 1635 | 1518 | 1383 | 1277 | 1234 | 1211 | 1122 | 1078 | 1161 | 1114 | 1069 | 1095
28.98 | 1857 | 1881 | 1801 | 1859 | 1793 | 1784 | 1870 | 1828 | 1757 | 1870 | 1775 | 1783 | 1694 | 1592 | 1431 | 1410 | 1347 | 1222 | 1201 | 1205 | 1124 | 1119 | 1071 | 1185 | 1106
28.99 | 1752 | 1888 | 1816 | 1775 | 1843 | 1816 | 1823 | 1777 | 1747 | 1734 | 1737 | 1767 | 1587 | 1548 | 1449 | 1406 | 1352 | 1192 | 1224 | 1176 | 1141 | 1146 | 1117 | 1154 | 1064
29 | 1757 | 1869 | 1767 | 1753 | 1836 | 1820 | 1843 | 1731 | 1819 | 1738 | 1731 | 1784 | 1622 | 1518 | 1494 | 1412 | 1317 | 1274 | 1237 | 1232 | 1140 | 1156 | 1144 | 1136 | 1081
29.01 | 1773 | 1796 | 1812 | 1736 | 1784 | 1786 | 1741 | 1826 | 1904 | 1715 | 1758 | 1745 | 1535 | 1511 | 1477 | 1426 | 1254 | 1220 | 1192 | 1184 | 1155 | 1126 | 1130 | 1099 | 1131
29.02 | 1811 | 1796 | 1708 | 1811 | 1740 | 1781 | 1768 | 1797 | 1786 | 1707 | 1841 | 1721 | 1605 | 1524 | 1467 | 1380 | 1342 | 1308 | 1190 | 1174 | 1200 | 1144 | 1159 | 1086 | 1075
29.03 | 1813 | 1773 | 1787 | 1811 | 1764 | 1794 | 1755 | 1778 | 1747 | 1758 | 1734 | 1712 | 1615 | 1494 | 1496 | 1426 | 1327 | 1217 | 1217 | 1191 | 1165 | 1157 | 1123 | 1083 | 1067
29.04 | 1774 | 1751 | 1756 | 1792 | 1781 | 1795 | 1727 | 1773 | 1780 | 1747 | 1775 | 1762 | 1601 | 1558 | 1424 | 1370 | 1323 | 1214 | 1183 | 1167 | 1163 | 1141 | 1179 | 1155 | 1118
29.05 | 1871 | 1785 | 1835 | 1809 | 1803 | 1756 | 1716 | 1811 | 1807 | 1765 | 1796 | 1710 | 1579 | 1535 | 1523 | 1450 | 1257 | 1236 | 1190 | 1188 | 1222 | 1129 | 1172 | 1132 | 1103
29.06 | 1839 | 1780 | 1793 | 1794 | 1740 | 1793 | 1751 | 1780 | 1750 | 1784 | 1712 | 1759 | 1652 | 1499 | 1532 | 1478 | 1354 | 1270 | 1185 | 1185 | 1166 | 1141 | 1140 | 1117 | 1150
29.07 | 1846 | 1744 | 1838 | 1743 | 1773 | 1813 | 1816 | 1787 | 1796 | 1803 | 1647 | 1799 | 1607 | 1556 | 1518 | 1385 | 1375 | 1262 | 1247 | 1247 | 1178 | 1198 | 1125 | 1155 | 1123
29.08 | 1849 | 1753 | 1782 | 1772 | 1706 | 1848 | 1781 | 1789 | 1725 | 1774 | 1752 | 1735 | 1637 | 1509 | 1503 | 1453 | 1342 | 1303 | 1268 | 1224 | 1161 | 1203 | 1203 | 1140 | 1173
29.09 | 1812 | 1774 | 1823 | 1822 | 1720 | 1902 | 1912 | 1770 | 1751 | 1800 | 1850 | 1826 | 1593 | 1603 | 1493 | 1430 | 1431 | 1349 | 1241 | 1162 | 1203 | 1226 | 1189 | 1122 | 1139
29.1 | 1783 | 1816 | 1748 | 1811 | 1796 | 1843 | 1803 | 1817 | 1742 | 1811 | 1797 | 1846 | 1670 | 1624 | 1516 | 1427 | 1385 | 1255 | 1233 | 1188 | 1157 | 1183 | 1182 | 1198 | 1143
29.11 | 1843 | 1869 | 1777 | 1752 | 1815 | 1851 | 1817 | 1726 | 1793 | 1771 | 1733 | 1903 | 1645 | 1586 | 1532 | 1465 | 1402 | 1288 | 1247 | 1215 | 1206 | 1214 | 1180 | 1240 | 1119
29.12 | 1795 | 1814 | 1855 | 1842 | 1848 | 1844 | 1818 | 1834 | 1848 | 1794 | 1839 | 1823 | 1646 | 1603 | 1552 | 1510 | 1370 | 1294 | 1301 | 1224 | 1216 | 1157 | 1158 | 1160 | 1186
29.13 | 1813 | 1869 | 1886 | 1812 | 1831 | 1885 | 1761 | 1821 | 1710 | 1907 | 1785 | 1776 | 1675 | 1652 | 1501 | 1474 | 1394 | 1339 | 1244 | 1249 | 1180 | 1139 | 1119 | 1133 | 1153
29.14 | 1812 | 1765 | 1892 | 1826 | 1794 | 1871 | 1801 | 1760 | 1753 | 1824 | 1778 | 1795 | 1752 | 1565 | 1547 | 1439 | 1424 | 1327 | 1286 | 1239 | 1182 | 1180 | 1135 | 1229 | 1170
29.15 | 1827 | 1751 | 1782 | 1826 | 1857 | 1827 | 1782 | 1829 | 1811 | 1739 | 1834 | 1754 | 1636 | 1556 | 1564 | 1510 | 1383 | 1365 | 1313 | 1214 | 1232 | 1193 | 1163 | 1169 | 1132
29.16 | 1815 | 1818 | 1759 | 1817 | 1786 | 1860 | 1827 | 1678 | 1866 | 1768 | 1773 | 1814 | 1709 | 1583 | 1539 | 1436 | 1363 | 1374 | 1257 | 1174 | 1251 | 1178 | 1185 | 1134 | 1167
29.17 | 1801 | 1834 | 1809 | 1783 | 1773 | 1798 | 1789 | 1719 | 1797 | 1789 | 1728 | 1697 | 1613 | 1611 | 1471 | 1390 | 1400 | 1349 | 1281 | 1192 | 1094 | 1141 | 1185 | 1184 | 1143
29.18 | 1782 | 1758 | 1803 | 1723 | 1770 | 1841 | 1756 | 1773 | 1658 | 1711 | 1685 | 1749 | 1652 | 1542 | 1553 | 1472 | 1351 | 1315 | 1255 | 1255 | 1229 | 1197 | 1222 | 1157 | 1114
29.19 | 1693 | 1769 | 1702 | 1730 | 1778 | 1806 | 1728 | 1713 | 1676 | 1765 | 1690 | 1699 | 1631 | 1520 | 1495 | 1449 | 1431 | 1267 | 1206 | 1213 | 1163 | 1181 | 1163 | 1204 | 1134
29.2 | 1748 | 1706 | 1661 | 1715 | 1668 | 1749 | 1677 | 1749 | 1690 | 1679 | 1655 | 1718 | 1696 | 1571 | 1550 | 1448 | 1373 | 1260 | 1184 | 1238 | 1203 | 1167 | 1159 | 1115 | 1139
29.21 | 1652 | 1646 | 1709 | 1663 | 1702 | 1675 | 1645 | 1707 | 1642 | 1690 | 1633 | 1689 | 1608 | 1589 | 1520 | 1408 | 1364 | 1253 | 1237 | 1199 | 1252 | 1125 | 1222 | 1199 | 1187
29.22 | 1633 | 1661 | 1706 | 1667 | 1657 | 1658 | 1580 | 1656 | 1647 | 1629 | 1570 | 1609 | 1531 | 1518 | 1389 | 1450 | 1395 | 1280 | 1263 | 1199 | 1203 | 1055 | 1105 | 1201 | 1206
29.23 | 1617 | 1559 | 1585 | 1635 | 1589 | 1577 | 1627 | 1668 | 1611 | 1603 | 1541 | 1553 | 1567 | 1531 | 1400 | 1434 | 1303 | 1285 | 1252 | 1210 | 1203 | 1153 | 1099 | 1110 | 1152
29.24 | 1551 | 1510 | 1561 | 1532 | 1636 | 1577 | 1583 | 1568 | 1536 | 1554 | 1586 | 1576 | 1474 | 1432 | 1426 | 1326 | 1309 | 1330 | 1173 | 1144 | 1120 | 1174 | 1107 | 1103 | 1137
29.25 | 1576 | 1491 | 1516 | 1511 | 1525 | 1524 | 1598 | 1475 | 1545 | 1523 | 1530 | 1530 | 1455 | 1464 | 1446 | 1325 | 1347 | 1243 | 1195 | 1157 | 1157 | 1162 | 1097 | 1096 | 1126
29.26 | 1558 | 1550 | 1585 | 1439 | 1475 | 1468 | 1492 | 1531 | 1501 | 1544 | 1465 | 1471 | 1429 | 1414 | 1354 | 1308 | 1293 | 1229 | 1220 | 1207 | 1127 | 1188 | 1157 | 1149 | 1066
29.27 | 1411 | 1424 | 1489 | 1497 | 1442 | 1444 | 1481 | 1468 | 1481 | 1423 | 1429 | 1446 | 1397 | 1371 | 1354 | 1302 | 1205 | 1225 | 1122 | 1187 | 1139 | 1163 | 1101 | 1089 | 1117
29.28 | 1446 | 1459 | 1426 | 1461 | 1454 | 1436 | 1480 | 1488 | 1493 | 1414 | 1422 | 1435 | 1445 | 1393 | 1335 | 1273 | 1173 | 1216 | 1120 | 1165 | 1158 | 1173 | 1143 | 1107 | 1101
29.29 | 1429 | 1363 | 1388 | 1365 | 1401 | 1449 | 1426 | 1386 | 1317 | 1398 | 1429 | 1406 | 1305 | 1405 | 1311 | 1268 | 1224 | 1209 | 1220 | 1096 | 1094 | 1136 | 1077 | 1103 | 1153
29.3 | 1354 | 1347 | 1319 | 1333 | 1399 | 1368 | 1360 | 1361 | 1381 | 1376 | 1372 | 1355 | 1266 | 1345 | 1293 | 1280 | 1185 | 1168 | 1118 | 1129 | 1113 | 1106 | 1134 | 1088 | 1076
29.31 | 1328 | 1285 | 1341 | 1349 | 1358 | 1315 | 1246 | 1347 | 1326 | 1271 | 1273 | 1232 | 1282 | 1353 | 1257 | 1228 | 1186 | 1135 | 1095 | 1139 | 1075 | 1069 | 1062 | 1122 | 1066
29.32 | 1263 | 1258 | 1273 | 1334 | 1279 | 1268 | 1239 | 1303 | 1218 | 1226 | 1289 | 1331 | 1282 | 1245 | 1212 | 1190 | 1187 | 1149 | 1146 | 1106 | 1149 | 1081 | 1121 | 1042 | 1077
29.33 | 1235 | 1299 | 1253 | 1237 | 1322 | 1299 | 1273 | 1266 | 1245 | 1254 | 1298 | 1230 | 1195 | 1213 | 1207 | 1213 | 1119 | 1143 | 1090 | 1117 | 1052 | 1056 | 1048 | 1039 | 1098
29.34 | 1144 | 1209 | 1160 | 1192 | 1229 | 1249 | 1245 | 1226 | 1218 | 1193 | 1225 | 1143 | 1213 | 1157 | 1247 | 1213 | 1161 | 1079 | 1125 | 1142 | 1083 | 1056 | 1046 | 1041 | 1034
29.35 | 1183 | 1186 | 1203 | 1242 | 1216 | 1265 | 1176 | 1205 | 1141 | 1176 | 1215 | 1183 | 1215 | 1141 | 1172 | 1148 | 1138 | 1097 | 1067 | 1081 | 1095 | 1061 | 1098 | 1001 | 1056
29.36 | 1122 | 1221 | 1176 | 1224 | 1160 | 1219 | 1176 | 1200 | 1200 | 1199 | 1174 | 1140 | 1219 | 1114 | 1179 | 1108 | 1097 | 1075 | 1106 | 1081 | 1104 | 1002 | 1022 | 998 | 1097
29.37 | 1123 | 1199 | 1176 | 1140 | 1132 | 1175 | 1121 | 1124 | 1166 | 1143 | 1142 | 1140 | 1136 | 1103 | 1181 | 1114 | 1079 | 1125 | 1071 | 1088 | 1029 | 1018 | 1059 | 1047 | 1072
29.38 | 1119 | 1190 | 1151 | 1132 | 1080 | 1170 | 1088 | 1140 | 1100 | 1088 | 1126 | 1175 | 1151 | 1111 | 1124 | 1134 | 1058 | 1111 | 1077 | 1076 | 1032 | 1044 | 1099 | 1046 | 1041
29.39 | 1049 | 1167 | 1108 | 1124 | 1144 | 1145 | 1111 | 1049 | 1155 | 1103 | 1119 | 1082 | 1155 | 1113 | 1155 | 1076 | 1106 | 1090 | 1076 | 1059 | 1033 | 1057 | 1065 | 1042 | 1070
29.4 | 1094 | 1118 | 1107 | 1106 | 1106 | 1133 | 1099 | 1087 | 1127 | 1096 | 1060 | 1058 | 1108 | 1098 | 1163 | 1079 | 1086 | 1063 | 1072 | 1060 | 1030 | 1015 | 1024 | 965 | 1031
29.41 | 1141 | 1089 | 1100 | 1085 | 1136 | 1091 | 1082 | 1099 | 1074 | 1073 | 1100 | 1080 | 1080 | 1103 | 1138 | 1091 | 1079 | 1032 | 1049 | 1009 | 1008 | 994 | 1057 | 1046 | 959
29.42 | 1043 | 1044 | 1095 | 1039 | 1083 | 1121 | 1078 | 1106 | 1076 | 1055 | 1025 | 1111 | 1054 | 1032 | 1114 | 1120 | 1039 | 1078 | 1045 | 984 | 1033 | 1009 | 1018 | 989 | 1055
29.43 | 1088 | 1056 | 1055 | 1072 | 1088 | 1074 | 1050 | 1127 | 1063 | 1073 | 1081 | 1034 | 1028 | 1132 | 1033 | 1058 | 1047 | 999 | 1037 | 1006 | 1056 | 1014 | 1031 | 1001 | 970
29.44 | 1060 | 1043 | 1055 | 1069 | 1063 | 1083 | 1053 | 1053 | 1058 | 1052 | 1074 | 1050 | 1072 | 1015 | 1048 | 1053 | 1028 | 1039 | 1053 | 1025 | 1033 | 1049 | 1018 | 986 | 1038
29.45 | 1034 | 1140 | 1026 | 1100 | 1022 | 972 | 1029 | 1052 | 1014 | 1022 | 975 | 1051 | 1067 | 1049 | 1093 | 1089 | 1007 | 1009 | 1029 | 1028 | 969 | 1035 | 1026 | 1014 | 1013
29.46 | 1008 | 1033 | 1037 | 1041 | 1010 | 1040 | 970 | 1022 | 1033 | 1075 | 1000 | 1058 | 1012 | 1062 | 1031 | 1015 | 999 | 1012 | 1051 | 1046 | 1018 | 1052 | 1060 | 1054 | 1048
29.47 | 1029 | 1001 | 1036 | 982 | 1066 | 1056 | 1014 | 1029 | 1010 | 1049 | 1033 | 1035 | 1019 | 1042 | 1059 | 1060 | 1066 | 1019 | 1043 | 990 | 1073 | 999 | 1046 | 970 | 1011
29.48 | 1040 | 1013 | 1035 | 1014 | 979 | 1040 | 988 | 959 | 1010 | 1016 | 1013 | 954 | 971 | 1014 | 1044 | 1030 | 922 | 1031 | 1029 | 987 | 1092 | 1013 | 970 | 1022 | 987
29.49 | 996 | 1011 | 991 | 987 | 1002 | 977 | 1018 | 969 | 1005 | 1020 | 1020 | 996 | 1025 | 1039 | 985 | 1004 | 973 | 1056 | 1041 | 990 | 1004 | 986 | 943 | 993 | 995
29.5 | 1024 | 1002 | 973 | 1043 | 1010 | 999 | 971 | 1000 | 984 | 1012 | 987 | 974 | 951 | 1032 | 959 | 1075 | 1008 | 980 | 1014 | 1037 | 997 | 991 | 954 | 993 | 987
29.51 | 942 | 959 | 984 | 1048 | 1017 | 1021 | 961 | 1001 | 987 | 965 | 966 | 1025 | 965 | 1026 | 937 | 1001 | 1012 | 949 | 1019 | 1000 | 987 | 1005 | 1035 | 989 | 1023
29.52 | 1001 | 947 | 954 | 959 | 995 | 961 | 959 | 1011 | 1014 | 1000 | 948 | 997 | 997 | 1000 | 988 | 989 | 1026 | 990 | 985 | 981 | 1014 | 980 | 1015 | 1010 | 1016
29.53 | 992 | 984 | 971 | 988 | 980 | 1010 | 917 | 978 | 971 | 960 | 973 | 970 | 981 | 984 | 984 | 1010 | 1025 | 974 | 976 | 1022 | 1032 | 1002 | 1023 | 1020 | 971
29.54 | 972 | 995 | 958 | 963 | 951 | 974 | 953 | 965 | 987 | 951 | 966 | 966 | 946 | 1056 | 1027 | 995 | 975 | 1029 | 984 | 981 | 1017 | 983 | 1066 | 976 | 973
29.55 | 950 | 936 | 997 | 978 | 949 | 911 | 1011 | 972 | 960 | 917 | 946 | 966 | 981 | 1006 | 962 | 1028 | 1029 | 1009 | 1000 | 991 | 1022 | 946 | 994 | 1015 | 1017
29.56 | 983 | 987 | 955 | 1000 | 933 | 974 | 968 | 942 | 913 | 958 | 981 | 970 | 980 | 1015 | 976 | 1011 | 1008 | 1062 | 1028 | 982 | 1037 | 988 | 1039 | 974 | 1067
29.57 | 911 | 947 | 946 | 1001 | 942 | 968 | 993 | 989 | 926 | 988 | 931 | 997 | 980 | 977 | 1053 | 1014 | 998 | 1023 | 1012 | 1062 | 1043 | 984 | 1029 | 1033 | 1077
29.58 | 955 | 951 | 963 | 1005 | 943 | 977 | 993 | 981 | 945 | 955 | 964 | 1000 | 952 | 1011 | 974 | 1030 | 969 | 1008 | 1015 | 1009 | 1009 | 1003 | 998 | 1063 | 1014
29.59 | 953 | 1009 | 958 | 972 | 961 | 983 | 926 | 1018 | 950 | 895 | 974 | 940 | 965 | 1026 | 984 | 971 | 1060 | 1024 | 1056 | 1023 | 979 | 978 | 1053 | 992 | 954
29.6 | 980 | 890 | 937 | 918 | 917 | 945 | 962 | 862 | 907 | 905 | 905 | 938 | 994 | 1012 | 1031 | 1007 | 979 | 1022 | 1036 | 1063 | 1075 | 1027 | 994 | 1054 | 1010
29.61 | 972 | 939 | 942 | 964 | 937 | 958 | 947 | 944 | 893 | 989 | 972 | 933 | 998 | 983 | 1021 | 992 | 976 | 982 | 1057 | 1032 | 1086 | 1022 | 1042 | 1035 | 1066
29.62 | 929 | 931 | 958 | 952 | 951 | 964 | 950 | 965 | 954 | 946 | 970 | 894 | 914 | 950 | 1024 | 1021 | 993 | 1005 | 1059 | 1009 | 1075 | 984 | 1029 | 1006 | 1002
29.63 | 971 | 941 | 931 | 931 | 932 | 938 | 936 | 923 | 938 | 966 | 964 | 943 | 992 | 972 | 998 | 978 | 1058 | 1092 | 1062 | 1046 | 1035 | 1035 | 1015 | 1057 | 1028
29.64 | 920 | 965 | 965 | 959 | 920 | 946 | 883 | 939 | 931 | 943 | 940 | 917 | 962 | 984 | 1029 | 999 | 1010 | 1079 | 1024 | 1006 | 1048 | 1073 | 1078 | 1076 | 1050
29.65 | 939 | 898 | 917 | 920 | 943 | 924 | 874 | 945 | 941 | 922 | 967 | 918 | 972 | 979 | 1032 | 1029 | 1009 | 1072 | 1017 | 1077 | 1064 | 1099 | 1118 | 1091 | 1090
29.66 | 908 | 941 | 937 | 895 | 923 | 913 | 915 | 946 | 950 | 889 | 965 | 950 | 995 | 978 | 1009 | 1036 | 1045 | 1086 | 1062 | 1084 | 1060 | 1100 | 1118 | 1063 | 1058
29.67 | 928 | 904 | 923 | 949 | 944 | 883 | 898 | 908 | 923 | 958 | 963 | 932 | 960 | 985 | 1060 | 1080 | 1025 | 1113 | 1109 | 1128 | 1105 | 1117 | 1121 | 1122 | 1084
29.68 | 969 | 866 | 944 | 967 | 910 | 914 | 952 | 950 | 937 | 967 | 917 | 926 | 994 | 977 | 1085 | 1007 | 1075 | 1057 | 1131 | 1140 | 1058 | 1119 | 1108 | 1104 | 1151
29.69 | 906 | 930 | 954 | 990 | 952 | 943 | 932 | 899 | 942 | 886 | 907 | 942 | 992 | 1018 | 1038 | 1051 | 1089 | 1120 | 1095 | 1148 | 1074 | 1162 | 1117 | 1187 | 1138
29.7 | 947 | 965 | 880 | 955 | 948 | 900 | 951 | 925 | 928 | 896 | 897 | 904 | 1011 | 1011 | 1085 | 1098 | 1072 | 1172 | 1159 | 1124 | 1147 | 1136 | 1064 | 1142 | 1173
29.71 | 917 | 951 | 897 | 888 | 975 | 931 | 865 | 909 | 922 | 942 | 959 | 947 | 1034 | 1013 | 1054 | 1125 | 1079 | 1146 | 1126 | 1128 | 1148 | 1174 | 1146 | 1190 | 1156
29.72 | 868 | 931 | 956 | 939 | 931 | 937 | 938 | 906 | 915 | 936 | 906 | 935 | 1040 | 970 | 1081 | 1151 | 1157 | 1187 | 1248 | 1114 | 1178 | 1225 | 1202 | 1215 | 1217
29.73 | 921 | 950 | 941 | 923 | 910 | 925 | 953 | 853 | 895 | 904 | 952 | 905 | 1002 | 1050 | 1056 | 1125 | 1152 | 1186 | 1185 | 1189 | 1200 | 1201 | 1219 | 1221 | 1233
29.74 | 910 | 914 | 930 | 959 | 873 | 954 | 929 | 864 | 857 | 912 | 939 | 912 | 1035 | 1048 | 1131 | 1152 | 1187 | 1202 | 1249 | 1229 | 1286 | 1223 | 1227 | 1274 | 1298
29.75 | 910 | 971 | 872 | 904 | 944 | 911 | 943 | 928 | 881 | 899 | 885 | 955 | 992 | 1078 | 1182 | 1182 | 1226 | 1281 | 1276 | 1260 | 1313 | 1321 | 1235 | 1348 | 1269
29.76 | 897 | 930 | 913 | 937 | 857 | 952 | 915 | 892 | 970 | 901 | 946 | 926 | 1071 | 1089 | 1191 | 1222 | 1206 | 1277 | 1288 | 1242 | 1316 | 1328 | 1299 | 1365 | 1327
29.77 | 957 | 922 | 965 | 945 | 906 | 953 | 892 | 912 | 922 | 896 | 913 | 900 | 1053 | 1101 | 1238 | 1234 | 1272 | 1279 | 1332 | 1296 | 1366 | 1409 | 1408 | 1364 | 1354
29.78 | 951 | 942 | 981 | 904 | 875 | 891 | 871 | 939 | 893 | 905 | 932 | 917 | 1022 | 1095 | 1246 | 1200 | 1319 | 1371 | 1361 | 1392 | 1369 | 1375 | 1393 | 1385 | 1422
29.79 | 960 | 930 | 926 | 958 | 943 | 877 | 903 | 908 | 890 | 920 | 897 | 925 | 1032 | 1225 | 1275 | 1268 | 1335 | 1395 | 1451 | 1392 | 1473 | 1501 | 1453 | 1422 | 1428
29.8 | 923 | 902 | 941 | 954 | 981 | 887 | 889 | 921 | 939 | 935 | 929 | 925 | 1133 | 1190 | 1295 | 1236 | 1389 | 1356 | 1403 | 1419 | 1478 | 1425 | 1481 | 1523 | 1533
29.81 | 928 | 947 | 956 | 868 | 911 | 916 | 926 | 927 | 884 | 956 | 936 | 935 | 1100 | 1167 | 1257 | 1362 | 1430 | 1460 | 1550 | 1454 | 1490 | 1481 | 1503 | 1536 | 1455
29.82 | 923 | 903 | 911 | 891 | 937 | 898 | 940 | 952 | 903 | 929 | 933 | 921 | 1111 | 1217 | 1287 | 1336 | 1467 | 1470 | 1524 | 1513 | 1544 | 1516 | 1580 | 1523 | 1497
29.83 | 867 | 966 | 921 | 866 | 952 | 890 | 952 | 873 | 934 | 956 | 911 | 892 | 1060 | 1287 | 1234 | 1462 | 1508 | 1452 | 1548 | 1506 | 1596 | 1537 | 1568 | 1529 | 1639
29.84 | 874 | 917 | 907 | 902 | 909 | 869 | 936 | 887 | 916 | 887 | 987 | 889 | 1097 | 1266 | 1323 | 1495 | 1458 | 1585 | 1598 | 1556 | 1594 | 1590 | 1666 | 1631 | 1584
29.85 | 908 | 924 | 898 | 891 | 907 | 898 | 937 | 982 | 911 | 966 | 933 | 893 | 1105 | 1292 | 1331 | 1465 | 1494 | 1476 | 1625 | 1579 | 1634 | 1644 | 1693 | 1632 | 1622
29.86 | 923 | 897 | 895 | 927 | 948 | 881 | 937 | 901 | 913 | 926 | 903 | 881 | 1079 | 1261 | 1368 | 1503 | 1519 | 1604 | 1674 | 1682 | 1638 | 1644 | 1682 | 1702 | 1721
29.87 | 896 | 907 | 944 | 853 | 852 | 915 | 921 | 903 | 886 | 878 | 882 | 936 | 1125 | 1251 | 1426 | 1451 | 1512 | 1525 | 1595 | 1694 | 1676 | 1654 | 1629 | 1640 | 1673
29.88 | 866 | 856 | 920 | 915 | 927 | 936 | 920 | 916 | 889 | 889 | 887 | 896 | 1088 | 1211 | 1321 | 1409 | 1629 | 1585 | 1646 | 1661 | 1708 | 1689 | 1716 | 1634 | 1619
29.89 | 936 | 890 | 879 | 880 | 952 | 936 | 951 | 889 | 917 | 869 | 902 | 938 | 1095 | 1259 | 1352 | 1387 | 1560 | 1560 | 1626 | 1680 | 1640 | 1651 | 1674 | 1706 | 1678
29.9 | 939 | 915 | 913 | 968 | 954 | 889 | 914 | 903 | 921 | 883 | 889 | 953 | 1114 | 1279 | 1320 | 1431 | 1593 | 1631 | 1657 | 1636 | 1660 | 1671 | 1700 | 1726 | 1676
29.91 | 925 | 936 | 866 | 924 | 947 | 935 | 863 | 849 | 899 | 948 | 932 | 891 | 1081 | 1207 | 1329 | 1518 | 1564 | 1616 | 1627 | 1660 | 1668 | 1576 | 1699 | 1706 | 1658
29.92 | 933 | 959 | 938 | 882 | 887 | 899 | 887 | 880 | 976 | 885 | 917 | 942 | 1158 | 1259 | 1309 | 1452 | 1488 | 1614 | 1618 | 1676 | 1668 | 1627 | 1623 | 1629 | 1679
29.93 | 925 | 906 | 884 | 932 | 900 | 939 | 902 | 912 | 882 | 906 | 945 | 951 | 1100 | 1258 | 1368 | 1431 | 1473 | 1619 | 1582 | 1675 | 1582 | 1628 | 1617 | 1622 | 1681
29.94 | 888 | 888 | 946 | 929 | 906 | 917 | 935 | 939 | 894 | 878 | 929 | 892 | 1065 | 1209 | 1237 | 1391 | 1492 | 1581 | 1579 | 1571 | 1656 | 1709 | 1635 | 1624 | 1670
29.95 | 924 | 917 | 941 | 941 | 932 | 879 | 843 | 852 | 919 | 856 | 896 | 906 | 1059 | 1211 | 1320 | 1397 | 1511 | 1571 | 1578 | 1580 | 1666 | 1643 | 1679 | 1606 | 1627
29.96 | 893 | 907 | 889 | 895 | 899 | 911 | 886 | 951 | 877 | 913 | 917 | 882 | 1078 | 1203 | 1303 | 1349 | 1437 | 1521 | 1557 | 1565 | 1680 | 1550 | 1667 | 1594 | 1610
29.97 | 904 | 874 | 931 | 911 | 908 | 939 | 893 | 923 | 889 | 904 | 889 | 924 | 1120 | 1173 | 1227 | 1315 | 1471 | 1526 | 1556 | 1575 | 1646 | 1608 | 1658 | 1610 | 1598
29.98 | 903 | 917 | 892 | 884 | 868 | 907 | 920 | 947 | 869 | 908 | 913 | 898 | 1044 | 1145 | 1267 | 1345 | 1464 | 1499 | 1505 | 1556 | 1605 | 1587 | 1573 | 1584 | 1591
29.99 | 931 | 951 | 978 | 933 | 892 | 906 | 869 | 916 | 908 | 903 | 875 | 864 | 1093 | 1179 | 1305 | 1282 | 1384 | 1465 | 1484 | 1557 | 1599 | 1490 | 1610 | 1537 | 1562
30 | 896 | 898 | 891 | 948 | 889 | 877 | 909 | 902 | 912 | 887 | 915 | 923 | 1028 | 1188 | 1272 | 1273 | 1388 | 1471 | 1534 | 1558 | 1531 | 1549 | 1556 | 1475 | 1538