## open
n | 1.2204
c | -2.4623
k | 0.08523868
Num of data | 13
y_error | 0.1589952
delta | 40.04423
n_error | 0.09059113
c_error | 0.1983648
k_error | 0.01870197
time [s] | alpha | y=LN(-LN(1-alpha)) | x=LN(t) | Num of data | x^2 | (y-c-nx)^2 | alpha=1-exp[-kt^n]
1 | 0.08859635 | -2.377638 | 0 |  | 0 | 0.007167573 | 0.08170692
2.05 | 0.2321617 | -1.331139 | 0.7178398 |  | 0.515294 | 0.06508056 | 0.1851018
3.1 | 0.3254435 | -0.9321665 | 1.131402 | 1 | 1.280071 | 0.02231151 | 0.2875703
4.15 | 0.3707906 | -0.7693994 | 1.423108 | 2 | 2.025237 | 0.00192377 | 0.3837261
5.2 | 0.5085713 | -0.341873 | 1.648659 | 3 | 2.718075 | 0.01175142 | 0.4713621
6.25 | 0.5338796 | -0.2700894 | 1.832581 | 4 | 3.358355 | 0.001959995 | 0.5497101
7.3 | 0.5465428 | -0.2346414 | 1.987874 | 5 | 3.951644 | 0.03934006 | 0.6187701
8.35 | 0.6317229 | -0.001080892 | 2.122262 | 6 | 4.503994 | 0.01658657 | 0.6789701
9.4 | 0.7463078 | 0.3160024 | 2.24071 | 7 | 5.02078 | 0.001913212 | 0.7309697
10.45 | 0.724232 | 0.2532424 | 2.346602 | 8 | 5.506541 | 0.02197825 | 0.7755391
11.5 | 0.8470752 | 0.6301056 | 2.442347 | 9 | 5.965059 | 0.01249148 | 0.813484
12.55 | 0.8229745 | 0.5489659 | 2.529721 | 10 | 6.399487 | 0.005776786 | 0.8455974
13.6 | 0.8708457 | 0.716252 | 2.61007 | 11 | 6.812464 | 4.592985e-05 | 0.8726309
14.65 | 0.8640451 | 0.6908607 | 2.68444 | 12 | 7.20622 | 0.01511184 | 0.895278
15.7 | 0.9699831 | 1.254474 | 2.753661 | 13 | 7.582647 | 0.1268833 | 0.9141665
16.75 | 1.027557
17.8 | 0.9204746
18.85 | 1.028085
19.9 | 0.93838
20.95 | 1.009697
22 | 1.055708
23.05 | 0.9115299
24.1 | 0.9813803
25.15 | 1.009635
26.2 | 1.023088
27.25 | 0.9573606
28.3 | 0.8800272
29.35 | 0.9666549
30.4 | 0.991677
31.45 | 1.004548
32.5 | 0.9886924
33.55 | 1.036023
34.6 | 0.9553556
35.65 | 0.9416821
36.7 | 1.089991
37.75 | 0.9756878
38.8 | 0.9706076
39.85 | 1.048041
40.9 | 1.039677
41.95 | 0.9635508
43 | 1.014015
44.05 | 0.9903937
45.1 | 0.9603988
46.15 | 1.013691
47.2 | 1.031802
48.25 | 0.9875988
49.3 | 1.048634
50.35 | 1.02309
51.4 | 1.035154
52.45 | 0.9839812
53.5 | 0.9778706
54.55 | 0.9771825
55.6 | 0.9263082
56.65 | 0.975162
57.7 | 1.035672
58.75 | 1.020551
59.8 | 1.04586
60.85 | 0.9680419

## closed
n | 1.2018
c | -2.3282
k | 0.09747104
Num of data | 13
y_error | 0.1893401
delta | 30.18126
n_error | 0.1242641
c_error | 0.2862722
k_error | 0.03230725
time [s] | alpha | y=LN(-LN(alpha)) | x=LN(t) | Num of data | x^2 | (y-c-nx)^2 | alpha=exp[-kt^n]
1 | 0.9583504 | -3.157267 | 0 |  | 0 | 0.6873528 | 0.9071286
2.05 | 0.7923252 | -1.457647 | 0.7178398 |  | 0.515294 | 6.167061e-05 | 0.7937693
3.1 | 0.5316937 | -0.4593602 | 1.131402 |  | 1.280071 | 0.2592039 | 0.6840944
4.15 | 0.5540322 | -0.5267308 | 1.423108 | 1 | 2.025237 | 0.008313363 | 0.58329
5.2 | 0.4559423 | -0.2415761 | 1.648659 | 2 | 2.718075 | 0.01108091 | 0.4931623
6.25 | 0.3892912 | -0.05823555 | 1.832581 | 3 | 3.358355 | 0.004565441 | 0.4140419
7.3 | 0.3606261 | 0.0197179 | 1.987874 | 4 | 3.951644 | 0.00168999 | 0.3455163
8.35 | 0.3120121 | 0.152475 | 2.122262 | 5 | 4.503994 | 0.004880267 | 0.2867948
9.4 | 0.2264922 | 0.3954449 | 2.24071 | 6 | 5.02078 | 0.0009461798 | 0.2369135
10.45 | 0.2661115 | 0.2805365 | 2.346602 | 7 | 5.506541 | 0.0446941 | 0.1948557
11.5 | 0.2890907 | 0.2159294 | 2.442347 | 8 | 5.965059 | 0.1529461 | 0.1596228
12.55 | 0.1695009 | 0.5737423 | 2.529721 | 9 | 6.399487 | 0.01912026 | 0.1302759
13.6 | 0.09458259 | 0.8579333 | 2.61007 | 10 | 6.812464 | 0.002435568 | 0.1059569
14.65 | 0.08240927 | 0.9147124 | 2.68444 | 11 | 7.20622 | 0.0002806301 | 0.08589827
15.7 | 0.02255198 | 1.332876 | 2.753661 | 12 | 7.582647 | 0.1237114 | 0.06942414
16.75 | 0.03623934 | 1.199245 | 2.818398 | 13 | 7.943369 | 0.01968231 | 0.05594731