## open
n | 1.2433
c | -1.8481
k | 0.1575362
Num of data | 9
y_error | 0.1297563
delta | 38.63481
n_error | 0.06262679
c_error | 0.1009254
k_error | 0.01672941
time [s] | alpha | y=LN(-LN(1-alpha)) | x=LN(t) | Num of data | x^2 | (y-c-nx)^2 | alpha=1-exp[-kt^n]
1 | 0.1307405 | -1.965302 | 0 | 1 | 0 | 0.01373636 | 0.1457541
2.05 | 0.3869352 | -0.7148109 | 0.7178398 | 2 | 0.515294 | 0.05798412 | 0.3192619
3.1 | 0.4834923 | -0.4145084 | 1.131402 | 3 | 1.280071 | 0.0007246524 | 0.4743489
4.15 | 0.6011773 | -0.08420982 | 1.423108 | 4 | 2.025237 | 2.981608e-05 | 0.6031796
5.2 | 0.6513351 | 0.05225457 | 1.648659 | 5 | 2.718075 | 0.02232714 | 0.7057875
6.25 | 0.7622777 | 0.3623155 | 1.832581 | 6 | 3.358355 | 0.004628494 | 0.7851453
7.3 | 0.8214554 | 0.5440187 | 1.987874 | 7 | 3.951644 | 0.006305234 | 0.8451509
8.35 | 0.9038115 | 0.8507684 | 2.122262 | 8 | 4.503994 | 0.003631348 | 0.889696
9.4 | 0.93924 | 1.029914 | 2.24071 | 9 | 5.02078 | 0.008489659 | 0.9222526
10.45 | 1.01257
11.5 | 1.095732
12.55 | 1.030948
13.6 | 0.9960911
14.65 | 1.082934
15.7 | 1.020829
16.75 | 1.004694
17.8 | 0.9710738
18.85 | 0.9775338
19.9 | 0.9804468
20.95 | 0.9783082
22 | 0.9478199
23.05 | 1.012124
24.1 | 0.9825054
25.15 | 1.016802
26.2 | 1.017952
27.25 | 1.009916
28.3 | 0.9816386
29.35 | 1.008594
30.4 | 1.03709
31.45 | 1.01302
32.5 | 0.9287171
33.55 | 1.027489
34.6 | 0.9413759
35.65 | 0.9638994
36.7 | 0.9498587
37.75 | 0.9371954
38.8 | 0.9951478
39.85 | 0.9381041
40.9 | 1.011375
41.95 | 1.001674
43 | 0.9499012
44.05 | 1.071338
45.1 | 1.028249
46.15 | 1.012521
47.2 | 1.065709
48.25 | 1.015666
49.3 | 0.9949205
50.35 | 0.9285073
51.4 | 1.067773
52.45 | 1.010868
53.5 | 1.002793
54.55 | 0.9650952
55.6 | 1.050804
56.65 | 0.9756859
57.7 | 0.9985285
58.75 | 0.985475
59.8 | 0.9780039
60.85 | 1.026496

## closed
n | 1.1721
c | -1.6903
k | 0.1844642
Num of data | 10
y_error | 0.2627327
delta | 50.06534
n_error | 0.1174209
c_error | 0.1995465
k_error | 0.04073872
time [s] | alpha | y=LN(-LN(alpha)) | x=LN(t) | Num of data | x^2 | (y-c-nx)^2 | alpha=exp[-kt^n]
1 | 0.8730532 | -1.996876 | 0 | 1 | 0 | 0.09398863 | 0.8315497
2.05 | 0.5396262 | -0.483083 | 0.7178398 | 2 | 0.515294 | 0.1338367 | 0.6518917
3.1 | 0.3885949 | -0.05633979 | 1.131402 | 3 | 1.280071 | 0.0947678 | 0.4991924
4.15 | 0.407869 | -0.108912 | 1.423108 | 4 | 2.025237 | 0.007506023 | 0.3760732
5.2 | 0.2858916 | 0.2248561 | 1.648659 | 5 | 2.718075 | 0.0002971031 | 0.279735
6.25 | 0.2120083 | 0.4389836 | 1.832581 | 6 | 3.358355 | 0.0003491358 | 0.2058957
7.3 | 0.225541 | 0.3982747 | 1.987874 | 7 | 3.951644 | 0.05828014 | 0.1501849
8.35 | 0.1767437 | 0.5498855 | 2.122262 | 8 | 4.503994 | 0.06116583 | 0.1086825
9.4 | 0.0924412 | 0.8675972 | 2.24071 | 9 | 5.02078 | 0.004683844 | 0.07809312
10.45 | 0.01937284 | 1.372166 | 2.346602 | 10 | 5.506541 | 0.0973525 | 0.05575377