## open
n | 1.2278
c | -1.119
k | 0.3266062
Num of data | 5
y_error | 0.1265523
delta | 8.477058
n_error | 0.09719247
c_error | 0.1111457
k_error | 0.03839507
time [s] | alpha | y=LN(-LN(1-alpha)) | x=LN(t) | Num of data | x^2 | (y-c-nx)^2 | alpha=1-exp[-kt^n]
1 | 0.2817983 | -1.105622 | 0 | 1 | 0 | 0.0001789579 | 0.2786323
2.05 | 0.5735051 | -0.1599869 | 0.7178398 | 2 | 0.515294 | 0.006029432 | 0.5454691
3.1 | 0.6709899 | 0.1058604 | 1.131402 | 3 | 1.280071 | 0.0269863 | 0.7302182
4.15 | 0.8344203 | 0.5868433 | 1.423108 | 4 | 2.025237 | 0.001718031 | 0.8465541
5.2 | 0.9375077 | 1.019826 | 1.648659 | 5 | 2.718075 | 0.01313376 | 0.9156249
6.25 | 1.009359
7.3 | 1.082287
8.35 | 0.9928175
9.4 | 1.137298
10.45 | 0.9753752
11.5 | 0.9663885
12.55 | 1.055743
13.6 | 0.9819592
14.65 | 0.9706797
15.7 | 1.002864
16.75 | 0.9692418
17.8 | 1.025377
18.85 | 0.9448613
19.9 | 1.034333
20.95 | 0.9610904
22 | 1.065875
23.05 | 1.020239
24.1 | 1.05838
25.15 | 0.9315823
26.2 | 0.9939141
27.25 | 0.9459774
28.3 | 0.9920938
29.35 | 1.042628
30.4 | 0.9462483
31.45 | 1.01122
32.5 | 0.9697583
33.55 | 0.9869759
34.6 | 1.026919
35.65 | 1.037741
36.7 | 1.007128
37.75 | 0.9780241
38.8 | 1.029399
39.85 | 0.9786042
40.9 | 0.9731188
41.95 | 1.03182
43 | 0.9809421
44.05 | 0.9765205
45.1 | 1.063232
46.15 | 1.027109
47.2 | 0.9930191
48.25 | 1.021228
49.3 | 0.985497
50.35 | 1.021222
51.4 | 1.025173
52.45 | 1.020517
53.5 | 1.052962
54.55 | 0.917157
55.6 | 0.9576359
56.65 | 0.9909783
57.7 | 1.015954
58.75 | 1.038581
59.8 | 0.9969174
60.85 | 1.022183

## closed
n | 1.2198
c | -0.9176
k | 0.3994766
Num of data | 5
y_error | 0.1074009
delta | 8.477058
n_error | 0.08248409
c_error | 0.09432573
k_error | 0.03951528
time [s] | alpha | y=LN(-LN(alpha)) | x=LN(t) | Num of data | x^2 | (y-c-nx)^2 | alpha=exp[-kt^n]
1 | 0.6649535 | -0.8963946 | 0 | 1 | 0 | 0.000449667 | 0.670671
2.05 | 0.3944039 | -0.0721623 | 0.7178398 | 2 | 0.515294 | 0.0009110303 | 0.3833182
3.1 | 0.1887223 | 0.5113126 | 1.131402 | 3 | 1.280071 | 0.0023842 | 0.204331
4.15 | 0.1400831 | 0.6757566 | 1.423108 | 4 | 2.025237 | 0.02032078 | 0.1036578
5.2 | 0.03661949 | 1.196094 | 1.648659 | 5 | 2.718075 | 0.01053916 | 0.05056454
6.25 | 0.04957487