## open
n | 1.2084
c | -0.752
k | 0.4714228
Num of data | 4
y_error | 0.1658368
delta | 1.938381
n_error | 0.2382272
c_error | 0.3045835
k_error | 0.1678548
time [s] | alpha | y=LN(-LN(1-alpha)) | x=LN(t) | Num of data | x^2 | (y-c-nx)^2 | alpha=1-exp[-kt^n]
1 | 0.2534741 | -1.229889 | 0 |  | 0 | 0.228378 | 0.3758863
2.05 | 0.6431651 | 0.03002667 | 0.7178398 | 1 | 0.515294 | 0.007295029 | 0.6744908
3.1 | 0.8945805 | 0.8108449 | 1.131402 | 2 | 1.280071 | 0.03828229 | 0.842763
4.15 | 0.9084437 | 0.8716287 | 1.423108 | 3 | 2.025237 | 0.009226651 | 0.9280542
5.2 | 0.9668905 | 1.226106 | 1.648659 | 4 | 2.718075 | 0.0001997317 | 0.9684581
6.25 | 0.9773361
7.3 | 1.030323
8.35 | 0.981445
9.4 | 1.048031
10.45 | 0.9510802
11.5 | 1.016059
12.55 | 1.013276
13.6 | 1.028137
14.65 | 1.002305
15.7 | 0.9554935
16.75 | 0.9827314
17.8 | 1.046316
18.85 | 0.9823772
19.9 | 0.9408386
20.95 | 1.0067
22 | 1.005215
23.05 | 0.976722
24.1 | 1.008977
25.15 | 0.9889441
26.2 | 1.048134
27.25 | 1.013832
28.3 | 0.9656773
29.35 | 0.9512032
30.4 | 0.9839085
31.45 | 0.9641337
32.5 | 0.9850173
33.55 | 0.9805727
34.6 | 0.9310822
35.65 | 0.9725123
36.7 | 0.9669179
37.75 | 0.9390363
38.8 | 0.994598
39.85 | 0.9438636
40.9 | 0.9857439
41.95 | 0.9989025
43 | 0.9572957
44.05 | 0.9792196
45.1 | 0.9593949
46.15 | 0.9340646
47.2 | 1.019614
48.25 | 1.012873
49.3 | 0.9728581
50.35 | 1.031709
51.4 | 0.9848942
52.45 | 1.004579
53.5 | 0.9822388
54.55 | 0.9656316
55.6 | 1.04885
56.65 | 1.068746
57.7 | 0.983155
58.75 | 0.9808505
59.8 | 0.9776528
60.85 | 0.9513704

## closed
n | 1.2148
c | -0.4914
k | 0.6117693
Num of data | 3
y_error | 0.1899204
delta | 1.966398
n_error | 0.2345829
c_error | 0.181473
k_error | 0.1217312
time [s] | alpha | y=LN(-LN(alpha)) | x=LN(t) | Num of data | x^2 | (y-c-nx)^2 | alpha=exp[-kt^n]
1 | 0.5607853 | -0.54746 | 0 | 1 | 0 | 0.003142724 | 0.5423904
2.05 | 0.1817017 | 0.5337931 | 0.7178398 | 2 | 0.515294 | 0.02345837 | 0.2314923
3.1 | 0.1114715 | 0.7857203 | 1.131402 | 3 | 1.280071 | 0.00946865 | 0.089081
4.15 | 0.08252894 | 0.9141309 | 1.423108 |  | 2.025237 | 0.1044977 | 0.03185334
5.2 | 0.03794691
6.25 | 0.04289498