## open
n | 1.2594
c | -3.3301
k | 0.03578953
Num of data | 20
y_error | 0.1706734
delta | 171.9667
n_error | 0.05820476
c_error | 0.1398464
k_error | 0.005371903
time [s] | alpha | y=LN(-LN(1-alpha)) | x=LN(t) | Num of data | x^2 | (y-c-nx)^2 | alpha=1-exp[-kt^n]
1 | 0.01474585 | -4.209375 | 0 |  | 0 | 0.7731248 | 0.03515665
2.05 | 0.1117997 | -2.132353 | 0.7178398 | 1 | 0.515294 | 0.08625952 | 0.08459166
3.1 | 0.134225 | -1.937038 | 1.131402 | 2 | 1.280071 | 0.001012892 | 0.1382509
4.15 | 0.2171068 | -1.407481 | 1.423108 | 3 | 2.025237 | 0.01699268 | 0.1933337
5.2 | 0.2324005 | -1.329963 | 1.648659 | 4 | 2.718075 | 0.005803912 | 0.2483046
6.25 | 0.3031132 | -1.018511 | 1.832581 | 5 | 3.358355 | 1.321936e-05 | 0.3021992
7.3 | 0.3455243 | -0.8582086 | 1.987874 | 6 | 3.951644 | 0.001000935 | 0.3543818
8.35 | 0.3422154 | -0.870176 | 2.122262 | 7 | 4.503994 | 0.04530605 | 0.40443
9.4 | 0.4000078 | -0.6717014 | 2.24071 | 8 | 5.02078 | 0.02674899 | 0.4520698
10.45 | 0.4278577 | -0.5827377 | 2.346602 | 9 | 5.506541 | 0.04324248 | 0.4971352
11.5 | 0.455136 | -0.4988657 | 2.442347 | 10 | 5.965059 | 0.05985734 | 0.5395405
12.55 | 0.5493651 | -0.226778 | 2.529721 | 11 | 6.399487 | 0.006824112 | 0.5792602
13.6 | 0.6130784 | -0.05178471 | 2.61007 | 12 | 6.812464 | 7.75563e-05 | 0.6163146
14.65 | 0.6218967 | -0.02779477 | 2.68444 | 13 | 7.20622 | 0.006158942 | 0.6507581
15.7 | 0.6785069 | 0.1264381 | 2.753661 | 14 | 7.582647 | 0.0001304675 | 0.6826707
16.75 | 0.6863045 | 0.1478445 | 2.818398 | 15 | 7.943369 | 0.005118865 | 0.7121506
17.8 | 0.7342363 | 0.281524 | 2.879198 | 16 | 8.289784 | 0.0002084724 | 0.7393091
18.85 | 0.7818278 | 0.4203344 | 2.936513 | 17 | 8.623108 | 0.002723797 | 0.7642659
19.9 | 0.8785814 | 0.745982 | 2.99072 | 18 | 8.944405 | 0.09583333 | 0.7871456
20.95 | 0.898693 | 0.8283769 | 3.042139 | 19 | 9.254608 | 0.1070647 | 0.808075
22 | 0.861322 | 0.6808723 | 3.091042 | 20 | 9.554543 | 0.01395079 | 0.8271808
23.05 | 0.9062338
24.1 | 0.8829063
25.15 | 0.9836124
26.2 | 1.005055
27.25 | 1.042284
28.3 | 0.9278412
29.35 | 0.9989475
30.4 | 1.011141
31.45 | 1.030363
32.5 | 1.026231
33.55 | 0.9561482
34.6 | 0.9969107
35.65 | 0.9701522
36.7 | 1.05786
37.75 | 1.016778
38.8 | 1.068486
39.85 | 1.021662
40.9 | 1.082519
41.95 | 0.9961272
43 | 1.0098
44.05 | 1.005513
45.1 | 1.028172
46.15 | 0.9617838
47.2 | 0.9787992
48.25 | 1.052436
49.3 | 1.044484
50.35 | 0.9604746
51.4 | 0.9604746
52.45 | 0.994646
53.5 | 0.9922619
54.55 | 0.9544407
55.6 | 1.035118
56.65 | 1.035664
57.7 | 0.986644
58.75 | 1.007374
59.8 | 0.9867475
60.85 | 1.010879
61.9 | 1.020348

## closed
n | 1.2362
c | -3.0213
k | 0.04873782
Num of data | 17
y_error | 0.09080246
delta | 65.01647
n_error | 0.04643125
c_error | 0.1149009
k_error | 0.005934426
time [s] | alpha | y=LN(-LN(alpha)) | x=LN(t) | Num of data | x^2 | (y-c-nx)^2 | alpha=exp[-kt^n]
1 | 0.954671 | -3.070703 | 0 |  | 0 | 0.002440666 | 0.9524308
2.05 | 0.757544 | -1.281309 | 0.7178398 |  | 0.515294 | 0.726923 | 0.8883638
3.1 | 0.7129554 | -1.083714 | 1.131402 |  | 1.280071 | 0.2904631 | 0.8208845
4.15 | 0.759583 | -1.291036 | 1.423108 | 1 | 2.025237 | 0.0008399921 | 0.7534654
5.2 | 0.7135611 | -1.086227 | 1.648659 | 2 | 2.718075 | 0.01060885 | 0.6879071
6.25 | 0.5992593 | -0.6693118 | 1.832581 | 3 | 3.358355 | 0.007491079 | 0.625249
7.3 | 0.5698194 | -0.5754781 | 1.987874 | 4 | 3.951644 | 0.0001342907 | 0.566096
8.35 | 0.5510928 | -0.5177628 | 2.122262 | 5 | 4.503994 | 0.01440061 | 0.5107766
9.4 | 0.3948089 | -0.07326614 | 2.24071 | 6 | 5.02078 | 0.03170841 | 0.4594331
10.45 | 0.3617781 | 0.01658595 | 2.346602 | 7 | 5.506541 | 0.01877354 | 0.4120797
11.5 | 0.3542059 | 0.03717731 | 2.442347 | 8 | 5.965059 | 0.001540398 | 0.3686412
12.55 | 0.3739346 | -0.01646026 | 2.529721 | 9 | 6.399487 | 0.01498199 | 0.3289808
13.6 | 0.2607323 | 0.2958445 | 2.61007 | 10 | 6.812464 | 0.00820406 | 0.2929204
14.65 | 0.2836173 | 0.2312144 | 2.68444 | 11 | 7.20622 | 0.004354781 | 0.2602555
15.7 | 0.2485599 | 0.3307927 | 2.753661 | 12 | 7.582647 | 0.002702193 | 0.2307666
16.75 | 0.1963408 | 0.4872929 | 2.818398 | 13 | 7.943369 | 0.000599709 | 0.2042273
17.8 | 0.1632758 | 0.5946046 | 2.879198 | 14 | 8.289784 | 0.003208033 | 0.1804108
18.85 | 0.1667279 | 0.5829932 | 2.936513 | 15 | 8.623108 | 0.0006668831 | 0.1590947
19.9 | 0.1537173 | 0.6273493 | 2.99072 | 16 | 8.944405 | 0.002350162 | 0.1400635
20.95 | 0.1318641 | 0.7060553 | 3.042139 | 17 | 9.254608 | 0.001111323 | 0.123112
22 | 0.1890588
23.05 | 0.0621286
24.1 | 0.01862738
25.15 | 0.04946262
26.2 | 0.05443545
27.25 | 0.02343582