## open
n | 1.2084
c | -0.9279
k | 0.3953831
Num of data | 4
y_error | 0.142792
delta | 4.574132
n_error | 0.1335302
c_error | 0.1305015
k_error | 0.05511626
time [s] | alpha | y=LN(-LN(1-alpha)) | x=LN(t) | Num of data | x^2 | (y-c-nx)^2 | alpha=1-exp[-kt^n]
1 | 0.3071279 | -1.002639 | 0 | 1 | 0 | 0.005585934 | 0.326578
2.05 | 0.6737188 | 0.1133249 | 0.7178398 | 2 | 0.515294 | 0.03020204 | 0.609891
3.1 | 0.7695296 | 0.3836508 | 1.131402 | 3 | 1.280071 | 0.003095311 | 0.7880912
4.15 | 0.8791595 | 0.7482431 | 1.423108 | 4 | 2.025237 | 0.001895821 | 0.8900062
5.2 | 1.026873
6.25 | 1.062925
7.3 | 0.9545419
8.35 | 1.024431
9.4 | 0.9308122
10.45 | 0.9820362
11.5 | 0.9772866
12.55 | 0.9187854
13.6 | 1.030094
14.65 | 1.017695
15.7 | 1.006435
16.75 | 0.9584618
17.8 | 1.004396
18.85 | 0.9663237
19.9 | 0.963002
20.95 | 0.9994639
22 | 0.9711008
23.05 | 0.9722561
24.1 | 0.9625639
25.15 | 1.056611
26.2 | 0.9314634
27.25 | 1.033374
28.3 | 0.9908645
29.35 | 0.9871016
30.4 | 0.9935541
31.45 | 1.016269
32.5 | 1.019792
33.55 | 1.017006
34.6 | 1.003551
35.65 | 0.9941444
36.7 | 1.0402
37.75 | 0.9890613
38.8 | 1.085794
39.85 | 0.96105
40.9 | 0.9633285
41.95 | 0.9657377
43 | 0.9651943
44.05 | 0.9330217
45.1 | 1.039867
46.15 | 1.049151
47.2 | 0.962151
48.25 | 1.062369
49.3 | 1.02969
50.35 | 0.9408415
51.4 | 0.9654754
52.45 | 0.9823466
53.5 | 1.023867
54.55 | 1.026206
55.6 | 0.9424514
56.65 | 1.061934
57.7 | 0.9885604
58.75 | 0.9456624
59.8 | 1.034675
60.85 | 1.017654

## closed
n | 1.2379
c | -0.8622
k | 0.4222321
Num of data | 4
y_error | 0.1350827
delta | 4.574132
n_error | 0.126321
c_error | 0.1234558
k_error | 0.05548128
time [s] | alpha | y=LN(-LN(alpha)) | x=LN(t) | Num of data | x^2 | (y-c-nx)^2 | alpha=exp[-kt^n]
1 | 0.6763454 | -0.9389163 | 0 | 1 | 0 | 0.005885393 | 0.6555818
2.05 | 0.3067954 | 0.1668476 | 0.7178398 | 2 | 0.515294 | 0.01972163 | 0.3581635
3.1 | 0.1696848 | 0.5731312 | 1.131402 | 3 | 1.280071 | 0.00120885 | 0.180288
4.15 | 0.1077484 | 0.8010849 | 1.423108 | 4 | 2.025237 | 0.009678812 | 0.08558121