## open
n | 1.2108
c | -1.1162
k | 0.327522
Num of data | 3
y_error | 0.06081122
delta | 0.75353
n_error | 0.1213372
c_error | 0.1369302
k_error | 0.04806325
time [s] | alpha | y=LN(-LN(1-alpha)) | x=LN(t) | Num of data | x^2 | (y-c-nx)^2 | alpha=1-exp[-kt^n]
1 | 0.2573519 | -1.21223 | 0 |  | 0 | 0.009221779 | 0.2792926
2.05 | 0.5347906 | -0.2675296 | 0.7178398 | 1 | 0.515294 | 0.0004198395 | 0.5421024
3.1 | 0.7417891 | 0.3030473 | 1.131402 | 2 | 1.280071 | 0.002434987 | 0.7243952
4.15 | 0.8317365 | 0.577862 | 1.423108 | 3 | 2.025237 | 0.0008431781 | 0.8403441
5.2 | 1.053467
6.25 | 0.9984957
7.3 | 1.009471
8.35 | 1.057853
9.4 | 0.990711
10.45 | 1.011728
11.5 | 1.054572
12.55 | 1.03231
13.6 | 1.061578
14.65 | 0.9791025
15.7 | 0.9357032
16.75 | 0.9499322
17.8 | 1.02626
18.85 | 1.010455
19.9 | 0.9966496
20.95 | 0.9591569
22 | 0.9419272
23.05 | 1.122673
24.1 | 0.9639733
25.15 | 0.9769777
26.2 | 0.9981734
27.25 | 0.9996997
28.3 | 0.9877329
29.35 | 1.019157
30.4 | 0.9577028
31.45 | 1.031372
32.5 | 0.9786768
33.55 | 0.9797598
34.6 | 1.014214
35.65 | 0.9441549
36.7 | 0.9624714
37.75 | 1.02394
38.8 | 0.9649354
39.85 | 0.9690686
40.9 | 0.9300031
41.95 | 1.020697
43 | 0.9783278
44.05 | 1.051801
45.1 | 0.9852569
46.15 | 1.010476
47.2 | 0.9985672
48.25 | 1.027078
49.3 | 1.064322
50.35 | 0.9396641
51.4 | 0.957293
52.45 | 1.046179
53.5 | 1.012248
54.55 | 1.013367
55.6 | 0.9456939
56.65 | 0.9432019
57.7 | 1.028805
58.75 | 0.9981487
59.8 | 0.9540916
60.85 | 1.068854

## closed
n | 1.2471
c | -0.9258
k | 0.3962143
Num of data | 4
y_error | 0.07377765
delta | 4.574132
n_error | 0.06899227
c_error | 0.06742739
k_error | 0.02763697
time [s] | alpha | y=LN(-LN(alpha)) | x=LN(t) | Num of data | x^2 | (y-c-nx)^2 | alpha=exp[-kt^n]
1 | 0.6775008 | -0.9432906 | 0 | 1 | 0 | 0.0003059214 | 0.6728625
2.05 | 0.3782983 | -0.02832521 | 0.7178398 | 2 | 0.515294 | 5.093054e-06 | 0.3791282
3.1 | 0.1721032 | 0.5651212 | 1.131402 | 3 | 1.280071 | 0.00639194 | 0.1970193
4.15 | 0.1118241 | 0.7842797 | 1.423108 | 4 | 2.025237 | 0.004183329 | 0.09659666
5.2 | 0.08349981 | 0.9094316 | 1.648659 |  | 2.718075 | 0.04875729 | 0.04521139