## open
n | 1.3009
c | -1.4859
k | 0.2262986
Num of data | 8
y_error | 0.1720664
delta | 28.80082
n_error | 0.09068566
c_error | 0.1373546
k_error | 0.03331905
time [s] | alpha | y=LN(-LN(1-alpha)) | x=LN(t) | Num of data | x^2 | (y-c-nx)^2 | alpha=1-exp[-kt^n]
1 | 0.1709116 | -1.674358 | 0 | 1 | 0 | 0.03551627 | 0.20252
2.05 | 0.49723 | -0.3745154 | 0.7178398 | 2 | 0.515294 | 0.03152287 | 0.4377233
3.1 | 0.7328471 | 0.2775817 | 1.131402 | 3 | 1.280071 | 0.08505431 | 0.6269487
4.15 | 0.7228992 | 0.2494924 | 1.423108 | 4 | 2.025237 | 0.01343958 | 0.7633378
5.2 | 0.8267492 | 0.5613371 | 1.648659 | 5 | 2.718075 | 0.00950681 | 0.8552214
6.25 | 0.9106061 | 0.8815763 | 1.832581 | 6 | 3.358355 | 0.0002732057 | 0.9141323
7.3 | 0.9429174 | 1.051959 | 1.987874 | 7 | 3.951644 | 0.002319991 | 0.9504386
8.35 | 0.9717993 | 1.27212 | 2.122262 | 8 | 4.503994 | 8.009795e-06 | 0.9720831
9.4 | 1.015205
10.45 | 1.01012
11.5 | 0.9823473
12.55 | 1.0058
13.6 | 0.9871184
14.65 | 0.9599297
15.7 | 1.007535
16.75 | 1.013051
17.8 | 0.9703386
18.85 | 1.022096
19.9 | 1.034132
20.95 | 0.9315396
22 | 0.9401162
23.05 | 0.9604423
24.1 | 1.031794
25.15 | 0.9888661
26.2 | 1.021715
27.25 | 0.9422498
28.3 | 0.9997081
29.35 | 0.9684505
30.4 | 0.9874395
31.45 | 1.020984
32.5 | 0.9781807
33.55 | 0.9915426
34.6 | 0.9727451
35.65 | 1.003398
36.7 | 0.977171
37.75 | 1.007545
38.8 | 0.9365143
39.85 | 0.9671603
40.9 | 0.9549083
41.95 | 0.9892761
43 | 0.9886878
44.05 | 0.9933652
45.1 | 1.00215
46.15 | 0.95651
47.2 | 0.9594027
48.25 | 0.980128
49.3 | 0.9541305
50.35 | 0.9682392

## closed
n | 1.3404
c | -1.4031
k | 0.2458337
Num of data | 5
y_error | 0.1777929
delta | 3.874178
n_error | 0.2019806
c_error | 0.2841693
k_error | 0.08079517
time [s] | alpha | y=LN(-LN(alpha)) | x=LN(t) | Num of data | x^2 | (y-c-nx)^2 | alpha=exp[-kt^n]
1 | 0.8920985 | -2.16999 | 0 |  | 0 | 0.5881202 | 0.7820523
2.05 | 0.4891315 | -0.3352994 | 0.7178398 | 1 | 0.515294 | 0.01115309 | 0.5254752
3.1 | 0.3403345 | 0.0749463 | 1.131402 | 2 | 1.280071 | 0.001481102 | 0.3262423
4.15 | 0.2512881 | 0.3229201 | 1.423108 | 3 | 2.025237 | 0.03294743 | 0.1908918
5.2 | 0.1287015 | 0.7179663 | 1.648659 | 4 | 2.718075 | 0.007884672 | 0.1063903
6.25 | 0.02978591 | 1.256675 | 1.832581 | 5 | 3.358355 | 0.04136466 | 0.05686504
7.3 | 0.01928915 | 1.373263 | 1.987874 |  | 3.951644 | 0.01250286 | 0.02928952