## open
n | 1.307
c | -2.2637
k | 0.1039651
Num of data | 9
y_error | 0.1235607
delta | 21.18535
n_error | 0.08053483
c_error | 0.144265
k_error | 0.01613437
time [s] | alpha | y=LN(-LN(1-alpha)) | x=LN(t) | Num of data | x^2 | (y-c-nx)^2 | alpha=1-exp[-kt^n]
1 | 0.07202835 | -2.593551 | 0 |  | 0 | 0.1088018 | 0.09874325
2.05 | 0.2131125 | -1.428493 | 0.7178398 | 1 | 0.515294 | 0.01061089 | 0.2333114
3.1 | 0.3580219 | -0.8137318 | 1.131402 | 2 | 1.280071 | 0.0008279618 | 0.3662743
4.15 | 0.5428208 | -0.2450315 | 1.423108 | 3 | 2.025237 | 0.02517488 | 0.4871881
5.2 | 0.6318129 | -0.0008361914 | 1.648659 | 4 | 2.718075 | 0.01167847 | 0.5921343
6.25 | 0.7124617 | 0.2202589 | 1.832581 | 5 | 3.358355 | 0.007880982 | 0.6803471
7.3 | 0.683662 | 0.1405824 | 1.987874 | 6 | 3.951644 | 0.03758534 | 0.7527052
8.35 | 0.8071732 | 0.4983257 | 2.122262 | 7 | 4.503994 | 0.0001385362 | 0.8108946
9.4 | 0.8760483 | 0.7361411 | 2.24071 | 8 | 5.02078 | 0.005074213 | 0.8569142
10.45 | 0.8703636 | 0.71443 | 2.346602 | 9 | 5.506541 | 0.007899436 | 0.8927848
11.5 | 0.9392613 | 1.030039 | 2.442347 |  | 5.965059 | 0.01032079 | 0.920387
12.55 | 0.9558736 | 1.138057 | 2.529721 |  | 6.399487 | 0.009103393 | 0.9413818
13.6 | 0.9821514 | 1.392731 | 2.61007 |  | 6.812464 | 0.06005944 | 0.9571828
14.65 | 0.9088869 | 0.8736562 | 2.68444 |  | 7.20622 | 0.1377949 | 0.9689594
15.7 | 0.9496355 | 1.094761 | 2.753661 |  | 7.582647 | 0.05787542 | 0.9776576
16.75 | 0.9312524 | 0.984814 | 2.818398 |  | 7.943369 | 0.1893403 | 0.9840277
17.8 | 1.025647
18.85 | 1.015158
19.9 | 0.963074
20.95 | 1.012643
22 | 1.048946
23.05 | 1.061485
24.1 | 1.026275
25.1 | 0.9523251
26.1 | 0.9899045
27.1 | 1.010136
28.1 | 0.99835

## closed
n | 1.3314
c | -2.0586
k | 0.1276325
Num of data | 10
y_error | 0.1424399
delta | 18.99493
n_error | 0.1033505
c_error | 0.2085767
k_error | 0.02960098
time [s] | alpha | y=LN(-LN(alpha)) | x=LN(t) | Num of data | x^2 | (y-c-nx)^2 | alpha=exp[-kt^n]
1 | 1.037385 | #NUM! | 0 |  | 0 | #NUM! | 0.8801768
2.05 | 0.7426116 | -1.212065 | 0.7178398 |  | 0.515294 | 0.01192403 | 0.7175463
3.1 | 0.6393007 | -0.8043462 | 1.131402 | 1 | 1.280071 | 0.0635519 | 0.5623379
4.15 | 0.3424869 | 0.06907985 | 1.423108 | 2 | 2.025237 | 0.05426729 | 0.427907
5.2 | 0.264372 | 0.2854781 | 1.648659 | 3 | 2.718075 | 0.02221711 | 0.3178525
6.25 | 0.2243173 | 0.4019213 | 1.832581 | 4 | 3.358355 | 0.0004252799 | 0.2312663
7.3 | 0.1641996 | 0.5914869 | 1.987874 | 5 | 3.951644 | 1.177151e-05 | 0.1652188
8.35 | 0.1305831 | 0.7108621 | 2.122262 | 6 | 4.503994 | 0.003149111 | 0.116106
9.4 | 0.1063471 | 0.8069433 | 2.24071 | 7 | 5.02078 | 0.01386214 | 0.08037407
10.45 | 0.05588257 | 1.059353 | 2.346602 | 8 | 5.506541 | 3.985809e-05 | 0.05487095
11.5 | 0.03012651 | 1.253434 | 2.442347 | 9 | 5.965059 | 0.003635273 | 0.03697839
12.55 | 0.02786087 | 1.275511 | 2.529721 | 10 | 6.399487 | 0.001153193 | 0.02461965