## data
T[K] | P [kPa] | Pgate [kPa] | P-Pgate [kPa] | k [s^-1/n] | k_error
273 | 40.83 | 31.74468 | 9.085316 | 0.1039651 | 0.01613437
264 | 40.999 | 21.65087 | 19.34813 | 0.2262986 | 0.03331905
256 | 40.83 | 15.06384 | 25.76616 | 0.327522 | 0.04806325
241 | 40.75 | 7.150858 | 33.59914 | 0.3953831 | 0.05511626
227 | 7.74 | 3.264152 | 4.475848 | 0.03578953 | 0.005371903
227 | 13 | 3.264152 | 9.735848 | 0.08523868 | 0.01870197
227 | 16.9 | 3.264152 | 13.63585 | 0.1575362 | 0.01672941
227 | 31 | 3.264152 | 27.73585 | 0.3266062 | 0.03839507
227 | 40.86 | 3.264152 | 37.59585 | 0.4714228 | 0.1678548
s | 0.01204
Num of data | 9
y_error | 0.01795669
delta | 9845.514
s_error | 0.0005429105
P-Pgate [kPa] | k [s^-1/n] | k_error | Num of data | x^2 | (y-sx)^2
4.475848 | 0.03578953 | 0.005371903 | 1 | 20.03322 | 0.0003275986
9.085316 | 0.1039651 | 0.01613437 | 2 | 82.54297 | 2.939922e-05
9.735848 | 0.08523868 | 0.01870197 | 3 | 94.78674 | 0.00102278
13.63585 | 0.1575362 | 0.01672941 | 4 | 185.9364 | 4.408175e-05
19.34813 | 0.2262986 | 0.03331905 | 5 | 374.3503 | 4.426178e-05
25.76616 | 0.327522 | 0.04806325 | 6 | 663.8952 | 0.0002991999
27.73585 | 0.3266062 | 0.03839507 | 7 | 769.2773 | 5.377835e-05
33.59914 | 0.3953831 | 0.05511626 | 8 | 1128.902 | 8.37321e-05
37.59585 | 0.4714228 | 0.1678548 | 9 | 1413.448 | 0.0003522661